## index
List of materials
Serial no. | Pack Format | Laminate Family | No. of Ply | Material Name | Coverter/Film Supplier | Variables (Input/Output) | Sealing Jaw type | Equation of the model
1 | 4-side-seal pouch | monoPP (Haiti family) | 3 | 20BOPP_16metOPP_30-40OPP (Mondi) | Converter-Mondi; outer-Polinas, barrier-Jindal,sealant-Jindal | temp, time, pressure, sealant layer thickness (30-40 um) | serrated | (10.085043285)+ (0.143476202)*((Sealing Pressure - 50)/25) + (0.5005544208)*((Sealing Time - 475)/275) + (1.1487322096)*((Sealing Temperature - 120)/20) - (0.265927563)*((Layer Thickness - 35)/5) - (0.214751072)*((Sealing Pressure - 50)/25)*((Sealing Time - 475)/275) + (0.1653191326)*((Sealing Pressure - 50)/25)*((Layer Thickness - 35)/5) - (0.190088312)*((Sealing Time-475)/275)*((Layer Thickness - 35)/5) - (0.227255444)*((Layer Thickness - 35)/5)*((Sealing Temperature - 120)/20) - (0.438383433)*((Sealing Pressure - 50)/25)*((Sealing Pressure - 50)/25) + (0.422789614)*((Sealing Time-475)/275)*((Sealing Time-475)/275)
2 | 4-side-seal pouch | Paper_metOPP | 2 | 70-100gsmPaper_18 metOPP (Mondi) | Converter-Mondi; outer-Mondi, sealant-various | temp, time, pressure, outer layer gsm (70-100 gsm) | serrated | (7.9283468534) - (1.744214002)*((Layer Thickness - 85)/15)+ (2.0472868262)*((Sealing Temperature - 180)/60) + (1.0299432676)*((Sealing Time-475)/275) + (1.0456231626)*((Sealing Temperature - 180)/60)*((Sealing Time-475)/275) - (0.085441804)*((Sealing Pressure - 77)/38.5)
3 | 4-side-seal pouch | Paper_metOPP | 2 | 90gsmPaper_15-18 metOPP (Mondi) | Coverter-Mondi; outer-Mondi, sealant-various | temp, time, pressure, sealant layer thickness (15-18 um) | serrated | (7.5004364288) + (2.1104133638)*((Sealing Temperature - 180)/60)+ (0.9519562501)*((Sealing Time-475)/275) + (1.0656214205)*((Sealing Temperature - 180)/60)*((Sealing Time-475)/275) + (0.2754606935)*((Layer Thickness - 16.5)/1.5) - (0.007364972)*((Sealing Pressure - 77)/38.5)
4 | 4-side-seal pouch | Paper_metOPP | 2 | 100gsmPaper_18 metOPP (Mondi) | Converter-Mondi; outer-Mondi, sealant-Cosmo | temp, time, pressure | serrated | (8.2995281922) + (4.1535657286)*((Sealing Temperature - 180)/60)+ (0.9568895775)*((Sealing Time-475)/275) - (3.199586193)*((Sealing Temperature - 180)/60)*((Sealing Temperature - 180)/60) + (0.7476644958)*((Sealing Temperature - 180)/60)*((Sealing Time-475)/275) + (0.0536281149)*((Sealing Pressure - 77)/38.5)
5 | 4-side-seal pouch | Paper_metOPP | 2 | 70gsmPaper_18 metOPP (Mondi) | Coverter-Mondi; outer-Mondi, sealant-(Taghleef) | temp, time, pressure | serrated | (9.544993865) + (2.6037874114)*((Sealing Temperature - 180)/60)+ (1.8176938907)*((Sealing Time-475)/275) + (1.96449116648)*((Sealing Temperature - 180)/60)*((Sealing Time-475)/275) - (0.489432036)*((Sealing Pressure - 77)/38.5)
6 | 4-side-seal pouch | Paper_metOPP | 2 | 90gsmPaper_15 metOPP (Mondi) | Converter-Mondi; outer-Mondi, sealant-Toray | temp, time, pressure | serrated | (6.3165820822) + (1.0534709536)*((Sealing Temperature - 180)/60)+ (0.6532790282)*((Sealing Time-475)/275) + (1.3296269584)*((Sealing Temperature - 180)/60)*((Sealing Temperature - 180)/60) + (0.7989598978)*((Sealing Temperature - 180)/60)*((Sealing Time-475)/275) + (0.1730372655)*((Sealing Pressure - 77)/38.5)
7 | 4-side-seal pouch | Paper_metOPP | 2 | 90gsmPaper_18 metOPP (Mondi) | Converter-Mondi; outer-Mondi, sealant-Taghleef | temp, time, pressure | serrated | (9.6899630181) + (0.5344405994)*((Sealing Temperature - 180)/60)+ (1.1338418823)*((Sealing Time-475)/275) - (1.76049007)*((Sealing Temperature - 180)/60)*((Sealing Temperature - 180)/60) - (0.00534394)*((Sealing Pressure - 77)/38.5)
8 | 4-side-seal pouch | Paper_metOPP | 2 | 90gsmPaper_18 metOPP (Huhtamaki) | Converter-Huhtamaki; outer-Huhtamaki, sealant-Taghleef | temp, time, pressure | serrated
9 | 4-side-seal pouch | Paper_metOPP | 2 | 90gsmPaper_18 metOPP (Huhtamaki2) | Converter-Huhtamaki; outer-Huhtamaki, sealant-Cosmo | temp, time, pressure | serrated
10 | 4-side-seal pouch | Paper_metOPP | 2 | 90gsmPaper_18 metOPP (Seda) | Converter-Seda | temp, time, pressure | serrated

## bounds
List of materials and their bounds
Serial no. | Pack Format | Laminate Family | Material Name | Variables (Input/Output) | Temperature Bounds | Dwell Time Bounds | Pressure Bounds | Layer Thickness Bounds
1 | 4-side-seal pouch | monoPP (Haiti family) | 20BOPP/16metOPP/30-40OPP (Mondi) | temp, time, pressure, sealant layer thickness (30-40 um) | [100-140] °C | [200-750] ms | [25-75] N/cm2 | [30-40] um
2 | 4-side-seal pouch | Paper_metOPP | 70-100gsmPaper/18 metOPP (Mondi) | temp, time, pressure, outer layer gsm (70-100 gsm) | [120-240] °C | [200-750] ms | [37-116] N/cm2 | [70-100] gsm
3 | 4-side-seal pouch | Paper_metOPP | 90gsmPaper/15-18 metOPP (Mondi) | temp, time, pressure, sealant layer thickness (15-18 um) | [120-240] °C | [200-750] ms | [37-116] N/cm2 | [15-18] um
4 | 4-side-seal pouch | Paper_metOPP | 100gsmPaper/18 metOPP (Mondi) | temp, time, pressure | [120-240] °C | [200-750] ms | [37-116] N/cm2 | Not applicable
5 | 4-side-seal pouch | Paper_metOPP | 70gsmPaper/18 metOPP (Mondi) | temp, time, pressure | [120-240] °C | [200-750] ms | [37-116] N/cm2 | Not applicable
6 | 4-side-seal pouch | Paper_metOPP | 90gsmPaper/15 metOPP (Mondi) | temp, time, pressure | [120-240] °C | [200-750] ms | [37-116] N/cm2 | Not applicable
7 | 4-side-seal pouch | Paper_metOPP | 90gsmPaper/18 metOPP (Mondi) | temp, time, pressure | [120-240] °C | [200-750] ms | [37-116] N/cm2 | Not applicable
8 | 4-side-seal pouch | Paper_metOPP | 90gsmPaper/18 metOPP (Huhtamaki) | temp, time, pressure | [120-240] °C | [200-750] ms | [37-116] N/cm2 | Not applicable
9 | 4-side-seal pouch | Paper_metOPP | 90gsmPaper/18 metOPP (Huhtamaki2) | temp, time, pressure | [120-240] °C | [200-750] ms | [37-116] N/cm2 | Not applicable
10 | 4-side-seal pouch | Paper_metOPP | 90gsmPaper/18 metOPP (Seda) | temp, time, pressure | [120-240] °C | [200-750] ms | [37-116] N/cm2 | Not applicable

## stack_3
Pack_Format | Material_Name | Converter | Stack | Layer_1_outer | Layer_1_thickness_um | Layer_2 | Layer_2_thickness_um | Layer_3_sealant | Layer_3_thickness_um | Jaw_Type | Jaw_Width_mm | Specimen_Width_mm | Sealing_Pressure_N_cm2 | Sealing_Force_N | Sealing_Time_ms | Sealing_Temperature_C | Seal_Strength_N_15mm | Validation
4-side-seal Pouch | Haiti Turkey | Mondi | 3 | BOPP | 20 | metallized OPP | 16 | OPP | 40 | serrated | 100 | 20 | 25 | 500 | 200 | 100 | 7.10794 | 0
4-side-seal Pouch | Haiti Turkey | Mondi | 3 | BOPP | 20 | metallized OPP | 16 | OPP | 40 | serrated | 100 | 20 | 25 | 500 | 200 | 100 | 2.222421 | 0
4-side-seal Pouch | Haiti Turkey | Mondi | 3 | BOPP | 20 | metallized OPP | 16 | OPP | 40 | serrated | 100 | 20 | 25 | 500 | 200 | 100 | 3.899613 | 0
4-side-seal Pouch | Haiti Turkey | Mondi | 3 | BOPP | 20 | metallized OPP | 16 | OPP | 40 | serrated | 100 | 20 | 25 | 500 | 200 | 110 | 8.660154 | 1
4-side-seal Pouch | Haiti Turkey | Mondi | 3 | BOPP | 20 | metallized OPP | 16 | OPP | 40 | serrated | 100 | 20 | 25 | 500 | 200 | 110 | 7.989929 | 0
4-side-seal Pouch | Haiti Turkey | Mondi | 3 | BOPP | 20 | metallized OPP | 16 | OPP | 40 | serrated | 100 | 20 | 25 | 500 | 200 | 110 | 11.02667 | 0
4-side-seal Pouch | Haiti Turkey | Mondi | 3 | BOPP | 20 | metallized OPP | 16 | OPP | 40 | serrated | 100 | 20 | 25 | 500 | 200 | 120 | 10.77736 | 0
4-side-seal Pouch | Haiti Turkey | Mondi | 3 | BOPP | 20 | metallized OPP | 16 | OPP | 40 | serrated | 100 | 20 | 25 | 500 | 200 | 120 | 9.121684 | 1
4-side-seal Pouch | Haiti Turkey | Mondi | 3 | BOPP | 20 | metallized OPP | 16 | OPP | 40 | serrated | 100 | 20 | 25 | 500 | 200 | 120 | 8.858631 | 0
4-side-seal Pouch | Haiti Turkey | Mondi | 3 | BOPP | 20 | metallized OPP | 16 | OPP | 40 | serrated | 100 | 20 | 25 | 500 | 200 | 130 | 9.526716 | 0
4-side-seal Pouch | Haiti Turkey | Mondi | 3 | BOPP | 20 | metallized OPP | 16 | OPP | 40 | serrated | 100 | 20 | 25 | 500 | 200 | 130 | 11.15259 | 0
4-side-seal Pouch | Haiti Turkey | Mondi | 3 | BOPP | 20 | metallized OPP | 16 | OPP | 40 | serrated | 100 | 20 | 25 | 500 | 200 | 130 | 8.945712 | 1
4-side-seal Pouch | Haiti Turkey | Mondi | 3 | BOPP | 20 | metallized OPP | 16 | OPP | 40 | serrated | 100 | 20 | 25 | 500 | 200 | 140 | 9.683361 | 0
4-side-seal Pouch | Haiti Turkey | Mondi | 3 | BOPP | 20 | metallized OPP | 16 | OPP | 40 | serrated | 100 | 20 | 25 | 500 | 200 | 140 | 9.016008 | 0
4-side-seal Pouch | Haiti Turkey | Mondi | 3 | BOPP | 20 | metallized OPP | 16 | OPP | 40 | serrated | 100 | 20 | 25 | 500 | 200 | 140 | 11.63818 | 0
4-side-seal Pouch | Haiti Turkey | Mondi | 3 | BOPP | 20 | metallized OPP | 16 | OPP | 40 | serrated | 100 | 20 | 25 | 500 | 200 | 150 | 10.2352 | 1
4-side-seal Pouch | Haiti Turkey | Mondi | 3 | BOPP | 20 | metallized OPP | 16 | OPP | 40 | serrated | 100 | 20 | 25 | 500 | 200 | 150 | 10.48631 | 0
4-side-seal Pouch | Haiti Turkey | Mondi | 3 | BOPP | 20 | metallized OPP | 16 | OPP | 40 | serrated | 100 | 20 | 25 | 500 | 200 | 150 | 12.03498 | 0
4-side-seal Pouch | Haiti Turkey | Mondi | 3 | BOPP | 20 | metallized OPP | 16 | OPP | 40 | serrated | 100 | 20 | 25 | 500 | 500 | 100 | 8.470016 | 0
4-side-seal Pouch | Haiti Turkey | Mondi | 3 | BOPP | 20 | metallized OPP | 16 | OPP | 40 | serrated | 100 | 20 | 25 | 500 | 500 | 100 | 7.343973 | 1
4-side-seal Pouch | Haiti Turkey | Mondi | 3 | BOPP | 20 | metallized OPP | 16 | OPP | 40 | serrated | 100 | 20 | 25 | 500 | 500 | 100 | 7.530895 | 0
4-side-seal Pouch | Haiti Turkey | Mondi | 3 | BOPP | 20 | metallized OPP | 16 | OPP | 40 | serrated | 100 | 20 | 25 | 500 | 500 | 110 | 8.146651 | 0
4-side-seal Pouch | Haiti Turkey | Mondi | 3 | BOPP | 20 | metallized OPP | 16 | OPP | 40 | serrated | 100 | 20 | 25 | 500 | 500 | 110 | 9.998487 | 0
4-side-seal Pouch | Haiti Turkey | Mondi | 3 | BOPP | 20 | metallized OPP | 16 | OPP | 40 | serrated | 100 | 20 | 25 | 500 | 500 | 110 | 7.430984 | 1
4-side-seal Pouch | Haiti Turkey | Mondi | 3 | BOPP | 20 | metallized OPP | 16 | OPP | 40 | serrated | 100 | 20 | 25 | 500 | 500 | 120 | 8.842734 | 0
4-side-seal Pouch | Haiti Turkey | Mondi | 3 | BOPP | 20 | metallized OPP | 16 | OPP | 40 | serrated | 100 | 20 | 25 | 500 | 500 | 120 | 10.44829 | 0
4-side-seal Pouch | Haiti Turkey | Mondi | 3 | BOPP | 20 | metallized OPP | 16 | OPP | 40 | serrated | 100 | 20 | 25 | 500 | 500 | 120 | 8.484122 | 0
4-side-seal Pouch | Haiti Turkey | Mondi | 3 | BOPP | 20 | metallized OPP | 16 | OPP | 40 | serrated | 100 | 20 | 25 | 500 | 500 | 130 | 9.454586 | 1
4-side-seal Pouch | Haiti Turkey | Mondi | 3 | BOPP | 20 | metallized OPP | 16 | OPP | 40 | serrated | 100 | 20 | 25 | 500 | 500 | 130 | 9.439211 | 0
4-side-seal Pouch | Haiti Turkey | Mondi | 3 | BOPP | 20 | metallized OPP | 16 | OPP | 40 | serrated | 100 | 20 | 25 | 500 | 500 | 130 | 10.59282 | 0
4-side-seal Pouch | Haiti Turkey | Mondi | 3 | BOPP | 20 | metallized OPP | 16 | OPP | 40 | serrated | 100 | 20 | 25 | 500 | 500 | 140 | 10.89856 | 0
4-side-seal Pouch | Haiti Turkey | Mondi | 3 | BOPP | 20 | metallized OPP | 16 | OPP | 40 | serrated | 100 | 20 | 25 | 500 | 500 | 140 | 10.62581 | 1
4-side-seal Pouch | Haiti Turkey | Mondi | 3 | BOPP | 20 | metallized OPP | 16 | OPP | 40 | serrated | 100 | 20 | 25 | 500 | 500 | 140 | 10.31091 | 0
4-side-seal Pouch | Haiti Turkey | Mondi | 3 | BOPP | 20 | metallized OPP | 16 | OPP | 40 | serrated | 100 | 20 | 25 | 500 | 500 | 150 | 11.37205 | 0
4-side-seal Pouch | Haiti Turkey | Mondi | 3 | BOPP | 20 | metallized OPP | 16 | OPP | 40 | serrated | 100 | 20 | 25 | 500 | 500 | 150 | 12.74616 | 0
4-side-seal Pouch | Haiti Turkey | Mondi | 3 | BOPP | 20 | metallized OPP | 16 | OPP | 40 | serrated | 100 | 20 | 25 | 500 | 500 | 150 | 12.45162 | 1
4-side-seal Pouch | Haiti Turkey | Mondi | 3 | BOPP | 20 | metallized OPP | 16 | OPP | 40 | serrated | 100 | 20 | 25 | 500 | 750 | 100 | 8.724112 | 0
4-side-seal Pouch | Haiti Turkey | Mondi | 3 | BOPP | 20 | metallized OPP | 16 | OPP | 40 | serrated | 100 | 20 | 25 | 500 | 750 | 100 | 7.471327 | 0
4-side-seal Pouch | Haiti Turkey | Mondi | 3 | BOPP | 20 | metallized OPP | 16 | OPP | 40 | serrated | 100 | 20 | 25 | 500 | 750 | 100 | 7.76501 | 0
4-side-seal Pouch | Haiti Turkey | Mondi | 3 | BOPP | 20 | metallized OPP | 16 | OPP | 40 | serrated | 100 | 20 | 25 | 500 | 750 | 110 | 8.852184 | 1
4-side-seal Pouch | Haiti Turkey | Mondi | 3 | BOPP | 20 | metallized OPP | 16 | OPP | 40 | serrated | 100 | 20 | 25 | 500 | 750 | 110 | 9.149537 | 0
4-side-seal Pouch | Haiti Turkey | Mondi | 3 | BOPP | 20 | metallized OPP | 16 | OPP | 40 | serrated | 100 | 20 | 25 | 500 | 750 | 110 | 9.902068 | 0
4-side-seal Pouch | Haiti Turkey | Mondi | 3 | BOPP | 20 | metallized OPP | 16 | OPP | 40 | serrated | 100 | 20 | 25 | 500 | 750 | 120 | 10.40702 | 0
4-side-seal Pouch | Haiti Turkey | Mondi | 3 | BOPP | 20 | metallized OPP | 16 | OPP | 40 | serrated | 100 | 20 | 25 | 500 | 750 | 120 | 10.69515 | 1
4-side-seal Pouch | Haiti Turkey | Mondi | 3 | BOPP | 20 | metallized OPP | 16 | OPP | 40 | serrated | 100 | 20 | 25 | 500 | 750 | 120 | 8.247869 | 0
4-side-seal Pouch | Haiti Turkey | Mondi | 3 | BOPP | 20 | metallized OPP | 16 | OPP | 40 | serrated | 100 | 20 | 25 | 500 | 750 | 130 | 8.40898 | 0
4-side-seal Pouch | Haiti Turkey | Mondi | 3 | BOPP | 20 | metallized OPP | 16 | OPP | 40 | serrated | 100 | 20 | 25 | 500 | 750 | 130 | 10.94488 | 0
4-side-seal Pouch | Haiti Turkey | Mondi | 3 | BOPP | 20 | metallized OPP | 16 | OPP | 40 | serrated | 100 | 20 | 25 | 500 | 750 | 130 | 10.47728 | 1
4-side-seal Pouch | Haiti Turkey | Mondi | 3 | BOPP | 20 | metallized OPP | 16 | OPP | 40 | serrated | 100 | 20 | 25 | 500 | 750 | 140 | 11.64896 | 0
4-side-seal Pouch | Haiti Turkey | Mondi | 3 | BOPP | 20 | metallized OPP | 16 | OPP | 40 | serrated | 100 | 20 | 25 | 500 | 750 | 140 | 10.68564 | 0
4-side-seal Pouch | Haiti Turkey | Mondi | 3 | BOPP | 20 | metallized OPP | 16 | OPP | 40 | serrated | 100 | 20 | 25 | 500 | 750 | 140 | 9.964472 | 0
4-side-seal Pouch | Haiti Turkey | Mondi | 3 | BOPP | 20 | metallized OPP | 16 | OPP | 40 | serrated | 100 | 20 | 25 | 500 | 750 | 150 | 12.94228 | 1
4-side-seal Pouch | Haiti Turkey | Mondi | 3 | BOPP | 20 | metallized OPP | 16 | OPP | 40 | serrated | 100 | 20 | 25 | 500 | 750 | 150 | 10.72368 | 0
4-side-seal Pouch | Haiti Turkey | Mondi | 3 | BOPP | 20 | metallized OPP | 16 | OPP | 40 | serrated | 100 | 20 | 25 | 500 | 750 | 150 | 15.43033 | 0
4-side-seal Pouch | Haiti Turkey | Mondi | 3 | BOPP | 20 | metallized OPP | 16 | OPP | 40 | serrated | 100 | 20 | 50 | 1000 | 200 | 100 | 9.001555 | 0
4-side-seal Pouch | Haiti Turkey | Mondi | 3 | BOPP | 20 | metallized OPP | 16 | OPP | 40 | serrated | 100 | 20 | 50 | 1000 | 200 | 100 | 8.345447 | 1
4-side-seal Pouch | Haiti Turkey | Mondi | 3 | BOPP | 20 | metallized OPP | 16 | OPP | 40 | serrated | 100 | 20 | 50 | 1000 | 200 | 100 | 8.969688 | 0
4-side-seal Pouch | Haiti Turkey | Mondi | 3 | BOPP | 20 | metallized OPP | 16 | OPP | 40 | serrated | 100 | 20 | 50 | 1000 | 200 | 110 | 8.398317 | 0
4-side-seal Pouch | Haiti Turkey | Mondi | 3 | BOPP | 20 | metallized OPP | 16 | OPP | 40 | serrated | 100 | 20 | 50 | 1000 | 200 | 110 | 7.932217 | 0
4-side-seal Pouch | Haiti Turkey | Mondi | 3 | BOPP | 20 | metallized OPP | 16 | OPP | 40 | serrated | 100 | 20 | 50 | 1000 | 200 | 110 | 10.43535 | 1
4-side-seal Pouch | Haiti Turkey | Mondi | 3 | BOPP | 20 | metallized OPP | 16 | OPP | 40 | serrated | 100 | 20 | 50 | 1000 | 200 | 120 | 9.100173 | 0
4-side-seal Pouch | Haiti Turkey | Mondi | 3 | BOPP | 20 | metallized OPP | 16 | OPP | 40 | serrated | 100 | 20 | 50 | 1000 | 200 | 120 | 9.511342 | 0
4-side-seal Pouch | Haiti Turkey | Mondi | 3 | BOPP | 20 | metallized OPP | 16 | OPP | 40 | serrated | 100 | 20 | 50 | 1000 | 200 | 120 | 9.170194 | 0
4-side-seal Pouch | Haiti Turkey | Mondi | 3 | BOPP | 20 | metallized OPP | 16 | OPP | 40 | serrated | 100 | 20 | 50 | 1000 | 200 | 130 | 10.85987 | 1
4-side-seal Pouch | Haiti Turkey | Mondi | 3 | BOPP | 20 | metallized OPP | 16 | OPP | 40 | serrated | 100 | 20 | 50 | 1000 | 200 | 130 | 8.644855 | 0
4-side-seal Pouch | Haiti Turkey | Mondi | 3 | BOPP | 20 | metallized OPP | 16 | OPP | 40 | serrated | 100 | 20 | 50 | 1000 | 200 | 130 | 10.01139 | 0
4-side-seal Pouch | Haiti Turkey | Mondi | 3 | BOPP | 20 | metallized OPP | 16 | OPP | 40 | serrated | 100 | 20 | 50 | 1000 | 200 | 140 | 9.184454 | 0
4-side-seal Pouch | Haiti Turkey | Mondi | 3 | BOPP | 20 | metallized OPP | 16 | OPP | 40 | serrated | 100 | 20 | 50 | 1000 | 200 | 140 | 8.705036 | 1
4-side-seal Pouch | Haiti Turkey | Mondi | 3 | BOPP | 20 | metallized OPP | 16 | OPP | 40 | serrated | 100 | 20 | 50 | 1000 | 200 | 140 | 11.27666 | 0
4-side-seal Pouch | Haiti Turkey | Mondi | 3 | BOPP | 20 | metallized OPP | 16 | OPP | 40 | serrated | 100 | 20 | 50 | 1000 | 200 | 150 |  | 0
4-side-seal Pouch | Haiti Turkey | Mondi | 3 | BOPP | 20 | metallized OPP | 16 | OPP | 40 | serrated | 100 | 20 | 50 | 1000 | 200 | 150 |  | 0
4-side-seal Pouch | Haiti Turkey | Mondi | 3 | BOPP | 20 | metallized OPP | 16 | OPP | 40 | serrated | 100 | 20 | 50 | 1000 | 200 | 150 |  | 1
4-side-seal Pouch | Haiti Turkey | Mondi | 3 | BOPP | 20 | metallized OPP | 16 | OPP | 40 | serrated | 100 | 20 | 50 | 1000 | 500 | 100 | 9.135052 | 0
4-side-seal Pouch | Haiti Turkey | Mondi | 3 | BOPP | 20 | metallized OPP | 16 | OPP | 40 | serrated | 100 | 20 | 50 | 1000 | 500 | 100 | 7.702264 | 0
4-side-seal Pouch | Haiti Turkey | Mondi | 3 | BOPP | 20 | metallized OPP | 16 | OPP | 40 | serrated | 100 | 20 | 50 | 1000 | 500 | 100 | 8.666248 | 0
4-side-seal Pouch | Haiti Turkey | Mondi | 3 | BOPP | 20 | metallized OPP | 16 | OPP | 40 | serrated | 100 | 20 | 50 | 1000 | 500 | 110 | 10.95469 | 1
4-side-seal Pouch | Haiti Turkey | Mondi | 3 | BOPP | 20 | metallized OPP | 16 | OPP | 40 | serrated | 100 | 20 | 50 | 1000 | 500 | 110 | 9.920136 | 0
4-side-seal Pouch | Haiti Turkey | Mondi | 3 | BOPP | 20 | metallized OPP | 16 | OPP | 40 | serrated | 100 | 20 | 50 | 1000 | 500 | 110 | 11.02359 | 0
4-side-seal Pouch | Haiti Turkey | Mondi | 3 | BOPP | 20 | metallized OPP | 16 | OPP | 40 | serrated | 100 | 20 | 50 | 1000 | 500 | 120 | 11.20204 | 0
4-side-seal Pouch | Haiti Turkey | Mondi | 3 | BOPP | 20 | metallized OPP | 16 | OPP | 40 | serrated | 100 | 20 | 50 | 1000 | 500 | 120 | 10.44829 | 1
4-side-seal Pouch | Haiti Turkey | Mondi | 3 | BOPP | 20 | metallized OPP | 16 | OPP | 40 | serrated | 100 | 20 | 50 | 1000 | 500 | 120 | 11.1824 | 0
4-side-seal Pouch | Haiti Turkey | Mondi | 3 | BOPP | 20 | metallized OPP | 16 | OPP | 40 | serrated | 100 | 20 | 50 | 1000 | 500 | 130 | 10.59282 | 0
4-side-seal Pouch | Haiti Turkey | Mondi | 3 | BOPP | 20 | metallized OPP | 16 | OPP | 40 | serrated | 100 | 20 | 50 | 1000 | 500 | 130 | 11.23468 | 0
4-side-seal Pouch | Haiti Turkey | Mondi | 3 | BOPP | 20 | metallized OPP | 16 | OPP | 40 | serrated | 100 | 20 | 50 | 1000 | 500 | 130 | 10.22135 | 1
4-side-seal Pouch | Haiti Turkey | Mondi | 3 | BOPP | 20 | metallized OPP | 16 | OPP | 40 | serrated | 100 | 20 | 50 | 1000 | 500 | 140 | 11.26638 | 0
4-side-seal Pouch | Haiti Turkey | Mondi | 3 | BOPP | 20 | metallized OPP | 16 | OPP | 40 | serrated | 100 | 20 | 50 | 1000 | 500 | 140 | 10.89856 | 0
4-side-seal Pouch | Haiti Turkey | Mondi | 3 | BOPP | 20 | metallized OPP | 16 | OPP | 40 | serrated | 100 | 20 | 50 | 1000 | 500 | 140 | 9.287716 | 0
4-side-seal Pouch | Haiti Turkey | Mondi | 3 | BOPP | 20 | metallized OPP | 16 | OPP | 40 | serrated | 100 | 20 | 50 | 1000 | 500 | 150 |  | 1
4-side-seal Pouch | Haiti Turkey | Mondi | 3 | BOPP | 20 | metallized OPP | 16 | OPP | 40 | serrated | 100 | 20 | 50 | 1000 | 500 | 150 |  | 0
4-side-seal Pouch | Haiti Turkey | Mondi | 3 | BOPP | 20 | metallized OPP | 16 | OPP | 40 | serrated | 100 | 20 | 50 | 1000 | 500 | 150 |  | 0
4-side-seal Pouch | Haiti Turkey | Mondi | 3 | BOPP | 20 | metallized OPP | 16 | OPP | 40 | serrated | 100 | 20 | 50 | 1000 | 750 | 100 | 9.139321 | 0
4-side-seal Pouch | Haiti Turkey | Mondi | 3 | BOPP | 20 | metallized OPP | 16 | OPP | 40 | serrated | 100 | 20 | 50 | 1000 | 750 | 100 | 9.500261 | 1
4-side-seal Pouch | Haiti Turkey | Mondi | 3 | BOPP | 20 | metallized OPP | 16 | OPP | 40 | serrated | 100 | 20 | 50 | 1000 | 750 | 100 | 8.959741 | 0
4-side-seal Pouch | Haiti Turkey | Mondi | 3 | BOPP | 20 | metallized OPP | 16 | OPP | 40 | serrated | 100 | 20 | 50 | 1000 | 750 | 110 | 10.21423 | 0
4-side-seal Pouch | Haiti Turkey | Mondi | 3 | BOPP | 20 | metallized OPP | 16 | OPP | 40 | serrated | 100 | 20 | 50 | 1000 | 750 | 110 | 11.66549 | 0
4-side-seal Pouch | Haiti Turkey | Mondi | 3 | BOPP | 20 | metallized OPP | 16 | OPP | 40 | serrated | 100 | 20 | 50 | 1000 | 750 | 110 | 11.06099 | 1
4-side-seal Pouch | Haiti Turkey | Mondi | 3 | BOPP | 20 | metallized OPP | 16 | OPP | 40 | serrated | 100 | 20 | 50 | 1000 | 750 | 120 | 11.26915 | 0
4-side-seal Pouch | Haiti Turkey | Mondi | 3 | BOPP | 20 | metallized OPP | 16 | OPP | 40 | serrated | 100 | 20 | 50 | 1000 | 750 | 120 | 11.13421 | 0
4-side-seal Pouch | Haiti Turkey | Mondi | 3 | BOPP | 20 | metallized OPP | 16 | OPP | 40 | serrated | 100 | 20 | 50 | 1000 | 750 | 120 | 10.63431 | 0
4-side-seal Pouch | Haiti Turkey | Mondi | 3 | BOPP | 20 | metallized OPP | 16 | OPP | 40 | serrated | 100 | 20 | 50 | 1000 | 750 | 130 | 11.55216 | 1
4-side-seal Pouch | Haiti Turkey | Mondi | 3 | BOPP | 20 | metallized OPP | 16 | OPP | 40 | serrated | 100 | 20 | 50 | 1000 | 750 | 130 | 12.14434 | 0
4-side-seal Pouch | Haiti Turkey | Mondi | 3 | BOPP | 20 | metallized OPP | 16 | OPP | 40 | serrated | 100 | 20 | 50 | 1000 | 750 | 130 | 9.866027 | 0
4-side-seal Pouch | Haiti Turkey | Mondi | 3 | BOPP | 20 | metallized OPP | 16 | OPP | 40 | serrated | 100 | 20 | 50 | 1000 | 750 | 140 | 11.58439 | 0
4-side-seal Pouch | Haiti Turkey | Mondi | 3 | BOPP | 20 | metallized OPP | 16 | OPP | 40 | serrated | 100 | 20 | 50 | 1000 | 750 | 140 | 11.40345 | 1
4-side-seal Pouch | Haiti Turkey | Mondi | 3 | BOPP | 20 | metallized OPP | 16 | OPP | 40 | serrated | 100 | 20 | 50 | 1000 | 750 | 140 | 11.1805 | 0
4-side-seal Pouch | Haiti Turkey | Mondi | 3 | BOPP | 20 | metallized OPP | 16 | OPP | 40 | serrated | 100 | 20 | 50 | 1000 | 750 | 150 |  | 0
4-side-seal Pouch | Haiti Turkey | Mondi | 3 | BOPP | 20 | metallized OPP | 16 | OPP | 40 | serrated | 100 | 20 | 50 | 1000 | 750 | 150 |  | 0
4-side-seal Pouch | Haiti Turkey | Mondi | 3 | BOPP | 20 | metallized OPP | 16 | OPP | 40 | serrated | 100 | 20 | 50 | 1000 | 750 | 150 |  | 1
4-side-seal Pouch | Haiti Turkey | Mondi | 3 | BOPP | 20 | metallized OPP | 16 | OPP | 40 | serrated | 100 | 20 | 75 | 1500 | 200 | 100 | 8.591548 | 0
4-side-seal Pouch | Haiti Turkey | Mondi | 3 | BOPP | 20 | metallized OPP | 16 | OPP | 40 | serrated | 100 | 20 | 75 | 1500 | 200 | 100 | 9.93322 | 0
4-side-seal Pouch | Haiti Turkey | Mondi | 3 | BOPP | 20 | metallized OPP | 16 | OPP | 40 | serrated | 100 | 20 | 75 | 1500 | 200 | 100 | 8.843359 | 0
4-side-seal Pouch | Haiti Turkey | Mondi | 3 | BOPP | 20 | metallized OPP | 16 | OPP | 40 | serrated | 100 | 20 | 75 | 1500 | 200 | 110 | 10.51457 | 1
4-side-seal Pouch | Haiti Turkey | Mondi | 3 | BOPP | 20 | metallized OPP | 16 | OPP | 40 | serrated | 100 | 20 | 75 | 1500 | 200 | 110 | 11.23224 | 0
4-side-seal Pouch | Haiti Turkey | Mondi | 3 | BOPP | 20 | metallized OPP | 16 | OPP | 40 | serrated | 100 | 20 | 75 | 1500 | 200 | 110 | 9.600797 | 0
4-side-seal Pouch | Haiti Turkey | Mondi | 3 | BOPP | 20 | metallized OPP | 16 | OPP | 40 | serrated | 100 | 20 | 75 | 1500 | 200 | 120 | 9.022466 | 0
4-side-seal Pouch | Haiti Turkey | Mondi | 3 | BOPP | 20 | metallized OPP | 16 | OPP | 40 | serrated | 100 | 20 | 75 | 1500 | 200 | 120 | 10.01975 | 1
4-side-seal Pouch | Haiti Turkey | Mondi | 3 | BOPP | 20 | metallized OPP | 16 | OPP | 40 | serrated | 100 | 20 | 75 | 1500 | 200 | 120 | 8.771947 | 0
4-side-seal Pouch | Haiti Turkey | Mondi | 3 | BOPP | 20 | metallized OPP | 16 | OPP | 40 | serrated | 100 | 20 | 75 | 1500 | 200 | 130 | 9.518348 | 0
4-side-seal Pouch | Haiti Turkey | Mondi | 3 | BOPP | 20 | metallized OPP | 16 | OPP | 40 | serrated | 100 | 20 | 75 | 1500 | 200 | 130 | 9.889425 | 0
4-side-seal Pouch | Haiti Turkey | Mondi | 3 | BOPP | 20 | metallized OPP | 16 | OPP | 40 | serrated | 100 | 20 | 75 | 1500 | 200 | 130 | 10.75386 | 1
4-side-seal Pouch | Haiti Turkey | Mondi | 3 | BOPP | 20 | metallized OPP | 16 | OPP | 40 | serrated | 100 | 20 | 75 | 1500 | 200 | 140 | 12.05441 | 0
4-side-seal Pouch | Haiti Turkey | Mondi | 3 | BOPP | 20 | metallized OPP | 16 | OPP | 40 | serrated | 100 | 20 | 75 | 1500 | 200 | 140 | 10.62581 | 0
4-side-seal Pouch | Haiti Turkey | Mondi | 3 | BOPP | 20 | metallized OPP | 16 | OPP | 40 | serrated | 100 | 20 | 75 | 1500 | 200 | 140 | 11.6671 | 0
4-side-seal Pouch | Haiti Turkey | Mondi | 3 | BOPP | 20 | metallized OPP | 16 | OPP | 40 | serrated | 100 | 20 | 75 | 1500 | 200 | 150 |  | 1
4-side-seal Pouch | Haiti Turkey | Mondi | 3 | BOPP | 20 | metallized OPP | 16 | OPP | 40 | serrated | 100 | 20 | 75 | 1500 | 200 | 150 |  | 0
4-side-seal Pouch | Haiti Turkey | Mondi | 3 | BOPP | 20 | metallized OPP | 16 | OPP | 40 | serrated | 100 | 20 | 75 | 1500 | 200 | 150 |  | 0
4-side-seal Pouch | Haiti Turkey | Mondi | 3 | BOPP | 20 | metallized OPP | 16 | OPP | 40 | serrated | 100 | 20 | 75 | 1500 | 500 | 100 | 9.531759 | 0
4-side-seal Pouch | Haiti Turkey | Mondi | 3 | BOPP | 20 | metallized OPP | 16 | OPP | 40 | serrated | 100 | 20 | 75 | 1500 | 500 | 100 | 9.8033 | 1
4-side-seal Pouch | Haiti Turkey | Mondi | 3 | BOPP | 20 | metallized OPP | 16 | OPP | 40 | serrated | 100 | 20 | 75 | 1500 | 500 | 100 | 8.381603 | 0
4-side-seal Pouch | Haiti Turkey | Mondi | 3 | BOPP | 20 | metallized OPP | 16 | OPP | 40 | serrated | 100 | 20 | 75 | 1500 | 500 | 110 | 8.747567 | 0
4-side-seal Pouch | Haiti Turkey | Mondi | 3 | BOPP | 20 | metallized OPP | 16 | OPP | 40 | serrated | 100 | 20 | 75 | 1500 | 500 | 110 | 10.25759 | 0
4-side-seal Pouch | Haiti Turkey | Mondi | 3 | BOPP | 20 | metallized OPP | 16 | OPP | 40 | serrated | 100 | 20 | 75 | 1500 | 500 | 110 | 8.884467 | 1
4-side-seal Pouch | Haiti Turkey | Mondi | 3 | BOPP | 20 | metallized OPP | 16 | OPP | 40 | serrated | 100 | 20 | 75 | 1500 | 500 | 120 | 9.735514 | 0
4-side-seal Pouch | Haiti Turkey | Mondi | 3 | BOPP | 20 | metallized OPP | 16 | OPP | 40 | serrated | 100 | 20 | 75 | 1500 | 500 | 120 | 9.596161 | 0
4-side-seal Pouch | Haiti Turkey | Mondi | 3 | BOPP | 20 | metallized OPP | 16 | OPP | 40 | serrated | 100 | 20 | 75 | 1500 | 500 | 120 | 9.044326 | 0
4-side-seal Pouch | Haiti Turkey | Mondi | 3 | BOPP | 20 | metallized OPP | 16 | OPP | 40 | serrated | 100 | 20 | 75 | 1500 | 500 | 130 | 11.31974 | 1
4-side-seal Pouch | Haiti Turkey | Mondi | 3 | BOPP | 20 | metallized OPP | 16 | OPP | 40 | serrated | 100 | 20 | 75 | 1500 | 500 | 130 | 9.298165 | 0
4-side-seal Pouch | Haiti Turkey | Mondi | 3 | BOPP | 20 | metallized OPP | 16 | OPP | 40 | serrated | 100 | 20 | 75 | 1500 | 500 | 130 | 8.774463 | 0
4-side-seal Pouch | Haiti Turkey | Mondi | 3 | BOPP | 20 | metallized OPP | 16 | OPP | 40 | serrated | 100 | 20 | 75 | 1500 | 500 | 140 | 12.37712 | 0
4-side-seal Pouch | Haiti Turkey | Mondi | 3 | BOPP | 20 | metallized OPP | 16 | OPP | 40 | serrated | 100 | 20 | 75 | 1500 | 500 | 140 | 8.97709 | 1
4-side-seal Pouch | Haiti Turkey | Mondi | 3 | BOPP | 20 | metallized OPP | 16 | OPP | 40 | serrated | 100 | 20 | 75 | 1500 | 500 | 140 | 9.453809 | 0
4-side-seal Pouch | Haiti Turkey | Mondi | 3 | BOPP | 20 | metallized OPP | 16 | OPP | 40 | serrated | 100 | 20 | 75 | 1500 | 500 | 150 |  | 0
4-side-seal Pouch | Haiti Turkey | Mondi | 3 | BOPP | 20 | metallized OPP | 16 | OPP | 40 | serrated | 100 | 20 | 75 | 1500 | 500 | 150 |  | 0
4-side-seal Pouch | Haiti Turkey | Mondi | 3 | BOPP | 20 | metallized OPP | 16 | OPP | 40 | serrated | 100 | 20 | 75 | 1500 | 500 | 150 |  | 1
4-side-seal Pouch | Haiti Turkey | Mondi | 3 | BOPP | 20 | metallized OPP | 16 | OPP | 40 | serrated | 100 | 20 | 75 | 1500 | 750 | 100 | 9.518524 | 0
4-side-seal Pouch | Haiti Turkey | Mondi | 3 | BOPP | 20 | metallized OPP | 16 | OPP | 40 | serrated | 100 | 20 | 75 | 1500 | 750 | 100 | 10.0467 | 0
4-side-seal Pouch | Haiti Turkey | Mondi | 3 | BOPP | 20 | metallized OPP | 16 | OPP | 40 | serrated | 100 | 20 | 75 | 1500 | 750 | 100 | 8.617211 | 0
4-side-seal Pouch | Haiti Turkey | Mondi | 3 | BOPP | 20 | metallized OPP | 16 | OPP | 40 | serrated | 100 | 20 | 75 | 1500 | 750 | 110 | 9.970828 | 1
4-side-seal Pouch | Haiti Turkey | Mondi | 3 | BOPP | 20 | metallized OPP | 16 | OPP | 40 | serrated | 100 | 20 | 75 | 1500 | 750 | 110 | 10.55815 | 0
4-side-seal Pouch | Haiti Turkey | Mondi | 3 | BOPP | 20 | metallized OPP | 16 | OPP | 40 | serrated | 100 | 20 | 75 | 1500 | 750 | 110 | 9.356571 | 0
4-side-seal Pouch | Haiti Turkey | Mondi | 3 | BOPP | 20 | metallized OPP | 16 | OPP | 40 | serrated | 100 | 20 | 75 | 1500 | 750 | 120 | 9.546536 | 0
4-side-seal Pouch | Haiti Turkey | Mondi | 3 | BOPP | 20 | metallized OPP | 16 | OPP | 40 | serrated | 100 | 20 | 75 | 1500 | 750 | 120 | 10.76052 | 1
4-side-seal Pouch | Haiti Turkey | Mondi | 3 | BOPP | 20 | metallized OPP | 16 | OPP | 40 | serrated | 100 | 20 | 75 | 1500 | 750 | 120 | 8.874223 | 0
4-side-seal Pouch | Haiti Turkey | Mondi | 3 | BOPP | 20 | metallized OPP | 16 | OPP | 40 | serrated | 100 | 20 | 75 | 1500 | 750 | 130 | 9.306231 | 0
4-side-seal Pouch | Haiti Turkey | Mondi | 3 | BOPP | 20 | metallized OPP | 16 | OPP | 40 | serrated | 100 | 20 | 75 | 1500 | 750 | 130 | 11.12731 | 0
4-side-seal Pouch | Haiti Turkey | Mondi | 3 | BOPP | 20 | metallized OPP | 16 | OPP | 40 | serrated | 100 | 20 | 75 | 1500 | 750 | 130 | 10.74067 | 1
4-side-seal Pouch | Haiti Turkey | Mondi | 3 | BOPP | 20 | metallized OPP | 16 | OPP | 40 | serrated | 100 | 20 | 75 | 1500 | 750 | 140 | 12.66918 | 0
4-side-seal Pouch | Haiti Turkey | Mondi | 3 | BOPP | 20 | metallized OPP | 16 | OPP | 40 | serrated | 100 | 20 | 75 | 1500 | 750 | 140 | 11.78537 | 0
4-side-seal Pouch | Haiti Turkey | Mondi | 3 | BOPP | 20 | metallized OPP | 16 | OPP | 40 | serrated | 100 | 20 | 75 | 1500 | 750 | 140 | 11.00998 | 0
4-side-seal Pouch | Haiti Turkey | Mondi | 3 | BOPP | 20 | metallized OPP | 16 | OPP | 40 | serrated | 100 | 20 | 75 | 1500 | 750 | 150 |  | 1
4-side-seal Pouch | Haiti Turkey | Mondi | 3 | BOPP | 20 | metallized OPP | 16 | OPP | 40 | serrated | 100 | 20 | 75 | 1500 | 750 | 150 |  | 0
4-side-seal Pouch | Haiti Turkey | Mondi | 3 | BOPP | 20 | metallized OPP | 16 | OPP | 40 | serrated | 100 | 20 | 75 | 1500 | 750 | 150 |  | 0
4-side-seal Pouch | Haiti A1 | Mondi | 3 | BOPP | 20 | metallized OPP | 16 | OPP | 30 | serrated | 100 | 20 | 25 | 500 | 200 | 100 | 8.265815 | 0
4-side-seal Pouch | Haiti A1 | Mondi | 3 | BOPP | 20 | metallized OPP | 16 | OPP | 30 | serrated | 100 | 20 | 25 | 500 | 200 | 100 | 7.081407 | 1
4-side-seal Pouch | Haiti A1 | Mondi | 3 | BOPP | 20 | metallized OPP | 16 | OPP | 30 | serrated | 100 | 20 | 25 | 500 | 200 | 100 | 8.465838 | 0
4-side-seal Pouch | Haiti A1 | Mondi | 3 | BOPP | 20 | metallized OPP | 16 | OPP | 30 | serrated | 100 | 20 | 25 | 500 | 200 | 110 | 7.673402 | 0
4-side-seal Pouch | Haiti A1 | Mondi | 3 | BOPP | 20 | metallized OPP | 16 | OPP | 30 | serrated | 100 | 20 | 25 | 500 | 200 | 110 | 9.357467 | 0
4-side-seal Pouch | Haiti A1 | Mondi | 3 | BOPP | 20 | metallized OPP | 16 | OPP | 30 | serrated | 100 | 20 | 25 | 500 | 200 | 110 | 10.24758 | 1
4-side-seal Pouch | Haiti A1 | Mondi | 3 | BOPP | 20 | metallized OPP | 16 | OPP | 30 | serrated | 100 | 20 | 25 | 500 | 200 | 120 | 8.524001 | 0
4-side-seal Pouch | Haiti A1 | Mondi | 3 | BOPP | 20 | metallized OPP | 16 | OPP | 30 | serrated | 100 | 20 | 25 | 500 | 200 | 120 | 10.76529 | 0
4-side-seal Pouch | Haiti A1 | Mondi | 3 | BOPP | 20 | metallized OPP | 16 | OPP | 30 | serrated | 100 | 20 | 25 | 500 | 200 | 120 | 9.876439 | 0
4-side-seal Pouch | Haiti A1 | Mondi | 3 | BOPP | 20 | metallized OPP | 16 | OPP | 30 | serrated | 100 | 20 | 25 | 500 | 200 | 130 | 9.058438 | 1
4-side-seal Pouch | Haiti A1 | Mondi | 3 | BOPP | 20 | metallized OPP | 16 | OPP | 30 | serrated | 100 | 20 | 25 | 500 | 200 | 130 | 8.670399 | 0
4-side-seal Pouch | Haiti A1 | Mondi | 3 | BOPP | 20 | metallized OPP | 16 | OPP | 30 | serrated | 100 | 20 | 25 | 500 | 200 | 130 | 10.57181 | 0
4-side-seal Pouch | Haiti A1 | Mondi | 3 | BOPP | 20 | metallized OPP | 16 | OPP | 30 | serrated | 100 | 20 | 25 | 500 | 200 | 140 | 10.80827 | 0
4-side-seal Pouch | Haiti A1 | Mondi | 3 | BOPP | 20 | metallized OPP | 16 | OPP | 30 | serrated | 100 | 20 | 25 | 500 | 200 | 140 | 9.492752 | 1
4-side-seal Pouch | Haiti A1 | Mondi | 3 | BOPP | 20 | metallized OPP | 16 | OPP | 30 | serrated | 100 | 20 | 25 | 500 | 200 | 140 | 11.21483 | 0
4-side-seal Pouch | Haiti A1 | Mondi | 3 | BOPP | 20 | metallized OPP | 16 | OPP | 30 | serrated | 100 | 20 | 25 | 500 | 200 | 150 |  | 0
4-side-seal Pouch | Haiti A1 | Mondi | 3 | BOPP | 20 | metallized OPP | 16 | OPP | 30 | serrated | 100 | 20 | 25 | 500 | 200 | 150 |  | 0
4-side-seal Pouch | Haiti A1 | Mondi | 3 | BOPP | 20 | metallized OPP | 16 | OPP | 30 | serrated | 100 | 20 | 25 | 500 | 200 | 150 |  | 1
4-side-seal Pouch | Haiti A1 | Mondi | 3 | BOPP | 20 | metallized OPP | 16 | OPP | 30 | serrated | 100 | 20 | 25 | 500 | 500 | 100 | 7.62043 | 0
4-side-seal Pouch | Haiti A1 | Mondi | 3 | BOPP | 20 | metallized OPP | 16 | OPP | 30 | serrated | 100 | 20 | 25 | 500 | 500 | 100 | 8.335469 | 0
4-side-seal Pouch | Haiti A1 | Mondi | 3 | BOPP | 20 | metallized OPP | 16 | OPP | 30 | serrated | 100 | 20 | 25 | 500 | 500 | 100 | 9.574252 | 0
4-side-seal Pouch | Haiti A1 | Mondi | 3 | BOPP | 20 | metallized OPP | 16 | OPP | 30 | serrated | 100 | 20 | 25 | 500 | 500 | 110 | 8.131269 | 1
4-side-seal Pouch | Haiti A1 | Mondi | 3 | BOPP | 20 | metallized OPP | 16 | OPP | 30 | serrated | 100 | 20 | 25 | 500 | 500 | 110 | 9.943092 | 0
4-side-seal Pouch | Haiti A1 | Mondi | 3 | BOPP | 20 | metallized OPP | 16 | OPP | 30 | serrated | 100 | 20 | 25 | 500 | 500 | 110 | 11.13359 | 0
4-side-seal Pouch | Haiti A1 | Mondi | 3 | BOPP | 20 | metallized OPP | 16 | OPP | 30 | serrated | 100 | 20 | 25 | 500 | 500 | 120 | 10.34764 | 0
4-side-seal Pouch | Haiti A1 | Mondi | 3 | BOPP | 20 | metallized OPP | 16 | OPP | 30 | serrated | 100 | 20 | 25 | 500 | 500 | 120 | 10.3211 | 1
4-side-seal Pouch | Haiti A1 | Mondi | 3 | BOPP | 20 | metallized OPP | 16 | OPP | 30 | serrated | 100 | 20 | 25 | 500 | 500 | 120 | 8.74403 | 0
4-side-seal Pouch | Haiti A1 | Mondi | 3 | BOPP | 20 | metallized OPP | 16 | OPP | 30 | serrated | 100 | 20 | 25 | 500 | 500 | 130 | 11.08763 | 0
4-side-seal Pouch | Haiti A1 | Mondi | 3 | BOPP | 20 | metallized OPP | 16 | OPP | 30 | serrated | 100 | 20 | 25 | 500 | 500 | 130 | 9.2575 | 0
4-side-seal Pouch | Haiti A1 | Mondi | 3 | BOPP | 20 | metallized OPP | 16 | OPP | 30 | serrated | 100 | 20 | 25 | 500 | 500 | 130 | 9.753992 | 1
4-side-seal Pouch | Haiti A1 | Mondi | 3 | BOPP | 20 | metallized OPP | 16 | OPP | 30 | serrated | 100 | 20 | 25 | 500 | 500 | 140 | 7.882205 | 0
4-side-seal Pouch | Haiti A1 | Mondi | 3 | BOPP | 20 | metallized OPP | 16 | OPP | 30 | serrated | 100 | 20 | 25 | 500 | 500 | 140 | 11.52093 | 0
4-side-seal Pouch | Haiti A1 | Mondi | 3 | BOPP | 20 | metallized OPP | 16 | OPP | 30 | serrated | 100 | 20 | 25 | 500 | 500 | 140 | 11.97881 | 0
4-side-seal Pouch | Haiti A1 | Mondi | 3 | BOPP | 20 | metallized OPP | 16 | OPP | 30 | serrated | 100 | 20 | 25 | 500 | 500 | 150 |  | 1
4-side-seal Pouch | Haiti A1 | Mondi | 3 | BOPP | 20 | metallized OPP | 16 | OPP | 30 | serrated | 100 | 20 | 25 | 500 | 500 | 150 |  | 0
4-side-seal Pouch | Haiti A1 | Mondi | 3 | BOPP | 20 | metallized OPP | 16 | OPP | 30 | serrated | 100 | 20 | 25 | 500 | 500 | 150 |  | 0
4-side-seal Pouch | Haiti A1 | Mondi | 3 | BOPP | 20 | metallized OPP | 16 | OPP | 30 | serrated | 100 | 20 | 25 | 500 | 750 | 100 | 10.23512 | 0
4-side-seal Pouch | Haiti A1 | Mondi | 3 | BOPP | 20 | metallized OPP | 16 | OPP | 30 | serrated | 100 | 20 | 25 | 500 | 750 | 100 | 9.474893 | 1
4-side-seal Pouch | Haiti A1 | Mondi | 3 | BOPP | 20 | metallized OPP | 16 | OPP | 30 | serrated | 100 | 20 | 25 | 500 | 750 | 100 | 9.991555 | 0
4-side-seal Pouch | Haiti A1 | Mondi | 3 | BOPP | 20 | metallized OPP | 16 | OPP | 30 | serrated | 100 | 20 | 25 | 500 | 750 | 110 | 9.917724 | 0
4-side-seal Pouch | Haiti A1 | Mondi | 3 | BOPP | 20 | metallized OPP | 16 | OPP | 30 | serrated | 100 | 20 | 25 | 500 | 750 | 110 | 11.43031 | 0
4-side-seal Pouch | Haiti A1 | Mondi | 3 | BOPP | 20 | metallized OPP | 16 | OPP | 30 | serrated | 100 | 20 | 25 | 500 | 750 | 110 | 11.64612 | 1
4-side-seal Pouch | Haiti A1 | Mondi | 3 | BOPP | 20 | metallized OPP | 16 | OPP | 30 | serrated | 100 | 20 | 25 | 500 | 750 | 120 | 12.72991 | 0
4-side-seal Pouch | Haiti A1 | Mondi | 3 | BOPP | 20 | metallized OPP | 16 | OPP | 30 | serrated | 100 | 20 | 25 | 500 | 750 | 120 | 11.08576 | 0
4-side-seal Pouch | Haiti A1 | Mondi | 3 | BOPP | 20 | metallized OPP | 16 | OPP | 30 | serrated | 100 | 20 | 25 | 500 | 750 | 120 | 12.28443 | 0
4-side-seal Pouch | Haiti A1 | Mondi | 3 | BOPP | 20 | metallized OPP | 16 | OPP | 30 | serrated | 100 | 20 | 25 | 500 | 750 | 130 | 12.93007 | 1
4-side-seal Pouch | Haiti A1 | Mondi | 3 | BOPP | 20 | metallized OPP | 16 | OPP | 30 | serrated | 100 | 20 | 25 | 500 | 750 | 130 | 11.48112 | 0
4-side-seal Pouch | Haiti A1 | Mondi | 3 | BOPP | 20 | metallized OPP | 16 | OPP | 30 | serrated | 100 | 20 | 25 | 500 | 750 | 130 | 11.88543 | 0
4-side-seal Pouch | Haiti A1 | Mondi | 3 | BOPP | 20 | metallized OPP | 16 | OPP | 30 | serrated | 100 | 20 | 25 | 500 | 750 | 140 | 13.19065 | 0
4-side-seal Pouch | Haiti A1 | Mondi | 3 | BOPP | 20 | metallized OPP | 16 | OPP | 30 | serrated | 100 | 20 | 25 | 500 | 750 | 140 | 14.29317 | 1
4-side-seal Pouch | Haiti A1 | Mondi | 3 | BOPP | 20 | metallized OPP | 16 | OPP | 30 | serrated | 100 | 20 | 25 | 500 | 750 | 140 | 12.52397 | 0
4-side-seal Pouch | Haiti A1 | Mondi | 3 | BOPP | 20 | metallized OPP | 16 | OPP | 30 | serrated | 100 | 20 | 25 | 500 | 750 | 150 |  | 0
4-side-seal Pouch | Haiti A1 | Mondi | 3 | BOPP | 20 | metallized OPP | 16 | OPP | 30 | serrated | 100 | 20 | 25 | 500 | 750 | 150 |  | 0
4-side-seal Pouch | Haiti A1 | Mondi | 3 | BOPP | 20 | metallized OPP | 16 | OPP | 30 | serrated | 100 | 20 | 25 | 500 | 750 | 150 |  | 1
4-side-seal Pouch | Haiti A1 | Mondi | 3 | BOPP | 20 | metallized OPP | 16 | OPP | 30 | serrated | 100 | 20 | 50 | 1000 | 200 | 100 | 8.120319 | 0
4-side-seal Pouch | Haiti A1 | Mondi | 3 | BOPP | 20 | metallized OPP | 16 | OPP | 30 | serrated | 100 | 20 | 50 | 1000 | 200 | 100 | 8.454845 | 0
4-side-seal Pouch | Haiti A1 | Mondi | 3 | BOPP | 20 | metallized OPP | 16 | OPP | 30 | serrated | 100 | 20 | 50 | 1000 | 200 | 100 | 9.029459 | 0
4-side-seal Pouch | Haiti A1 | Mondi | 3 | BOPP | 20 | metallized OPP | 16 | OPP | 30 | serrated | 100 | 20 | 50 | 1000 | 200 | 110 | 8.653517 | 1
4-side-seal Pouch | Haiti A1 | Mondi | 3 | BOPP | 20 | metallized OPP | 16 | OPP | 30 | serrated | 100 | 20 | 50 | 1000 | 200 | 110 | 9.051767 | 0
4-side-seal Pouch | Haiti A1 | Mondi | 3 | BOPP | 20 | metallized OPP | 16 | OPP | 30 | serrated | 100 | 20 | 50 | 1000 | 200 | 110 | 10.14895 | 0
4-side-seal Pouch | Haiti A1 | Mondi | 3 | BOPP | 20 | metallized OPP | 16 | OPP | 30 | serrated | 100 | 20 | 50 | 1000 | 200 | 120 | 11.1704 | 0
4-side-seal Pouch | Haiti A1 | Mondi | 3 | BOPP | 20 | metallized OPP | 16 | OPP | 30 | serrated | 100 | 20 | 50 | 1000 | 200 | 120 | 10.6386 | 1
4-side-seal Pouch | Haiti A1 | Mondi | 3 | BOPP | 20 | metallized OPP | 16 | OPP | 30 | serrated | 100 | 20 | 50 | 1000 | 200 | 120 | 9.043598 | 0
4-side-seal Pouch | Haiti A1 | Mondi | 3 | BOPP | 20 | metallized OPP | 16 | OPP | 30 | serrated | 100 | 20 | 50 | 1000 | 200 | 130 | 9.805915 | 0
4-side-seal Pouch | Haiti A1 | Mondi | 3 | BOPP | 20 | metallized OPP | 16 | OPP | 30 | serrated | 100 | 20 | 50 | 1000 | 200 | 130 | 12.71909 | 0
4-side-seal Pouch | Haiti A1 | Mondi | 3 | BOPP | 20 | metallized OPP | 16 | OPP | 30 | serrated | 100 | 20 | 50 | 1000 | 200 | 130 | 9.357365 | 1
4-side-seal Pouch | Haiti A1 | Mondi | 3 | BOPP | 20 | metallized OPP | 16 | OPP | 30 | serrated | 100 | 20 | 50 | 1000 | 200 | 140 | 11.06094 | 0
4-side-seal Pouch | Haiti A1 | Mondi | 3 | BOPP | 20 | metallized OPP | 16 | OPP | 30 | serrated | 100 | 20 | 50 | 1000 | 200 | 140 | 11.76152 | 0
4-side-seal Pouch | Haiti A1 | Mondi | 3 | BOPP | 20 | metallized OPP | 16 | OPP | 30 | serrated | 100 | 20 | 50 | 1000 | 200 | 140 | 12.26704 | 0
4-side-seal Pouch | Haiti A1 | Mondi | 3 | BOPP | 20 | metallized OPP | 16 | OPP | 30 | serrated | 100 | 20 | 50 | 1000 | 200 | 150 |  | 1
4-side-seal Pouch | Haiti A1 | Mondi | 3 | BOPP | 20 | metallized OPP | 16 | OPP | 30 | serrated | 100 | 20 | 50 | 1000 | 200 | 150 |  | 0
4-side-seal Pouch | Haiti A1 | Mondi | 3 | BOPP | 20 | metallized OPP | 16 | OPP | 30 | serrated | 100 | 20 | 50 | 1000 | 200 | 150 |  | 0
4-side-seal Pouch | Haiti A1 | Mondi | 3 | BOPP | 20 | metallized OPP | 16 | OPP | 30 | serrated | 100 | 20 | 50 | 1000 | 500 | 100 | 9.508128 | 0
4-side-seal Pouch | Haiti A1 | Mondi | 3 | BOPP | 20 | metallized OPP | 16 | OPP | 30 | serrated | 100 | 20 | 50 | 1000 | 500 | 100 | 9.777429 | 1
4-side-seal Pouch | Haiti A1 | Mondi | 3 | BOPP | 20 | metallized OPP | 16 | OPP | 30 | serrated | 100 | 20 | 50 | 1000 | 500 | 100 | 8.34685 | 0
4-side-seal Pouch | Haiti A1 | Mondi | 3 | BOPP | 20 | metallized OPP | 16 | OPP | 30 | serrated | 100 | 20 | 50 | 1000 | 500 | 110 | 8.901867 | 0
4-side-seal Pouch | Haiti A1 | Mondi | 3 | BOPP | 20 | metallized OPP | 16 | OPP | 30 | serrated | 100 | 20 | 50 | 1000 | 500 | 110 | 10.02776 | 0
4-side-seal Pouch | Haiti A1 | Mondi | 3 | BOPP | 20 | metallized OPP | 16 | OPP | 30 | serrated | 100 | 20 | 50 | 1000 | 500 | 110 | 10.34259 | 1
4-side-seal Pouch | Haiti A1 | Mondi | 3 | BOPP | 20 | metallized OPP | 16 | OPP | 30 | serrated | 100 | 20 | 50 | 1000 | 500 | 120 | 10.61455 | 0
4-side-seal Pouch | Haiti A1 | Mondi | 3 | BOPP | 20 | metallized OPP | 16 | OPP | 30 | serrated | 100 | 20 | 50 | 1000 | 500 | 120 | 11.75155 | 0
4-side-seal Pouch | Haiti A1 | Mondi | 3 | BOPP | 20 | metallized OPP | 16 | OPP | 30 | serrated | 100 | 20 | 50 | 1000 | 500 | 120 | 11.5449 | 0
4-side-seal Pouch | Haiti A1 | Mondi | 3 | BOPP | 20 | metallized OPP | 16 | OPP | 30 | serrated | 100 | 20 | 50 | 1000 | 500 | 130 | 12.56532 | 1
4-side-seal Pouch | Haiti A1 | Mondi | 3 | BOPP | 20 | metallized OPP | 16 | OPP | 30 | serrated | 100 | 20 | 50 | 1000 | 500 | 130 | 10.07835 | 0
4-side-seal Pouch | Haiti A1 | Mondi | 3 | BOPP | 20 | metallized OPP | 16 | OPP | 30 | serrated | 100 | 20 | 50 | 1000 | 500 | 130 | 10.34405 | 0
4-side-seal Pouch | Haiti A1 | Mondi | 3 | BOPP | 20 | metallized OPP | 16 | OPP | 30 | serrated | 100 | 20 | 50 | 1000 | 500 | 140 | 13.64733 | 0
4-side-seal Pouch | Haiti A1 | Mondi | 3 | BOPP | 20 | metallized OPP | 16 | OPP | 30 | serrated | 100 | 20 | 50 | 1000 | 500 | 140 | 12.08965 | 1
4-side-seal Pouch | Haiti A1 | Mondi | 3 | BOPP | 20 | metallized OPP | 16 | OPP | 30 | serrated | 100 | 20 | 50 | 1000 | 500 | 140 | 9.5046 | 0
4-side-seal Pouch | Haiti A1 | Mondi | 3 | BOPP | 20 | metallized OPP | 16 | OPP | 30 | serrated | 100 | 20 | 50 | 1000 | 500 | 150 |  | 0
4-side-seal Pouch | Haiti A1 | Mondi | 3 | BOPP | 20 | metallized OPP | 16 | OPP | 30 | serrated | 100 | 20 | 50 | 1000 | 500 | 150 |  | 0
4-side-seal Pouch | Haiti A1 | Mondi | 3 | BOPP | 20 | metallized OPP | 16 | OPP | 30 | serrated | 100 | 20 | 50 | 1000 | 500 | 150 |  | 1
4-side-seal Pouch | Haiti A1 | Mondi | 3 | BOPP | 20 | metallized OPP | 16 | OPP | 30 | serrated | 100 | 20 | 50 | 1000 | 750 | 100 | 9.472258 | 0
4-side-seal Pouch | Haiti A1 | Mondi | 3 | BOPP | 20 | metallized OPP | 16 | OPP | 30 | serrated | 100 | 20 | 50 | 1000 | 750 | 100 | 8.634349 | 0
4-side-seal Pouch | Haiti A1 | Mondi | 3 | BOPP | 20 | metallized OPP | 16 | OPP | 30 | serrated | 100 | 20 | 50 | 1000 | 750 | 100 | 9.618263 | 0
4-side-seal Pouch | Haiti A1 | Mondi | 3 | BOPP | 20 | metallized OPP | 16 | OPP | 30 | serrated | 100 | 20 | 50 | 1000 | 750 | 110 | 9.344162 | 1
4-side-seal Pouch | Haiti A1 | Mondi | 3 | BOPP | 20 | metallized OPP | 16 | OPP | 30 | serrated | 100 | 20 | 50 | 1000 | 750 | 110 | 10.34748 | 0
4-side-seal Pouch | Haiti A1 | Mondi | 3 | BOPP | 20 | metallized OPP | 16 | OPP | 30 | serrated | 100 | 20 | 50 | 1000 | 750 | 110 | 11.00044 | 0
4-side-seal Pouch | Haiti A1 | Mondi | 3 | BOPP | 20 | metallized OPP | 16 | OPP | 30 | serrated | 100 | 20 | 50 | 1000 | 750 | 120 | 9.917724 | 0
4-side-seal Pouch | Haiti A1 | Mondi | 3 | BOPP | 20 | metallized OPP | 16 | OPP | 30 | serrated | 100 | 20 | 50 | 1000 | 750 | 120 | 12.52397 | 1
4-side-seal Pouch | Haiti A1 | Mondi | 3 | BOPP | 20 | metallized OPP | 16 | OPP | 30 | serrated | 100 | 20 | 50 | 1000 | 750 | 120 | 11.05726 | 0
4-side-seal Pouch | Haiti A1 | Mondi | 3 | BOPP | 20 | metallized OPP | 16 | OPP | 30 | serrated | 100 | 20 | 50 | 1000 | 750 | 130 | 13.19065 | 0
4-side-seal Pouch | Haiti A1 | Mondi | 3 | BOPP | 20 | metallized OPP | 16 | OPP | 30 | serrated | 100 | 20 | 50 | 1000 | 750 | 130 | 11.96291 | 0
4-side-seal Pouch | Haiti A1 | Mondi | 3 | BOPP | 20 | metallized OPP | 16 | OPP | 30 | serrated | 100 | 20 | 50 | 1000 | 750 | 130 | 12.28443 | 1
4-side-seal Pouch | Haiti A1 | Mondi | 3 | BOPP | 20 | metallized OPP | 16 | OPP | 30 | serrated | 100 | 20 | 50 | 1000 | 750 | 140 | 13.6265 | 0
4-side-seal Pouch | Haiti A1 | Mondi | 3 | BOPP | 20 | metallized OPP | 16 | OPP | 30 | serrated | 100 | 20 | 50 | 1000 | 750 | 140 | 13.40531 | 0
4-side-seal Pouch | Haiti A1 | Mondi | 3 | BOPP | 20 | metallized OPP | 16 | OPP | 30 | serrated | 100 | 20 | 50 | 1000 | 750 | 140 | 13.18593 | 0
4-side-seal Pouch | Haiti A1 | Mondi | 3 | BOPP | 20 | metallized OPP | 16 | OPP | 30 | serrated | 100 | 20 | 50 | 1000 | 750 | 150 |  | 1
4-side-seal Pouch | Haiti A1 | Mondi | 3 | BOPP | 20 | metallized OPP | 16 | OPP | 30 | serrated | 100 | 20 | 50 | 1000 | 750 | 150 |  | 0
4-side-seal Pouch | Haiti A1 | Mondi | 3 | BOPP | 20 | metallized OPP | 16 | OPP | 30 | serrated | 100 | 20 | 50 | 1000 | 750 | 150 |  | 0
4-side-seal Pouch | Haiti A1 | Mondi | 3 | BOPP | 20 | metallized OPP | 16 | OPP | 30 | serrated | 100 | 20 | 75 | 1500 | 200 | 100 | 7.568151 | 0
4-side-seal Pouch | Haiti A1 | Mondi | 3 | BOPP | 20 | metallized OPP | 16 | OPP | 30 | serrated | 100 | 20 | 75 | 1500 | 200 | 100 | 9.599584 | 1
4-side-seal Pouch | Haiti A1 | Mondi | 3 | BOPP | 20 | metallized OPP | 16 | OPP | 30 | serrated | 100 | 20 | 75 | 1500 | 200 | 100 | 10.24131 | 0
4-side-seal Pouch | Haiti A1 | Mondi | 3 | BOPP | 20 | metallized OPP | 16 | OPP | 30 | serrated | 100 | 20 | 75 | 1500 | 200 | 110 | 9.146405 | 0
4-side-seal Pouch | Haiti A1 | Mondi | 3 | BOPP | 20 | metallized OPP | 16 | OPP | 30 | serrated | 100 | 20 | 75 | 1500 | 200 | 110 | 9.589009 | 0
4-side-seal Pouch | Haiti A1 | Mondi | 3 | BOPP | 20 | metallized OPP | 16 | OPP | 30 | serrated | 100 | 20 | 75 | 1500 | 200 | 110 | 9.507728 | 1
4-side-seal Pouch | Haiti A1 | Mondi | 3 | BOPP | 20 | metallized OPP | 16 | OPP | 30 | serrated | 100 | 20 | 75 | 1500 | 200 | 120 | 11.89991 | 0
4-side-seal Pouch | Haiti A1 | Mondi | 3 | BOPP | 20 | metallized OPP | 16 | OPP | 30 | serrated | 100 | 20 | 75 | 1500 | 200 | 120 | 9.283047 | 0
4-side-seal Pouch | Haiti A1 | Mondi | 3 | BOPP | 20 | metallized OPP | 16 | OPP | 30 | serrated | 100 | 20 | 75 | 1500 | 200 | 120 | 9.129968 | 0
4-side-seal Pouch | Haiti A1 | Mondi | 3 | BOPP | 20 | metallized OPP | 16 | OPP | 30 | serrated | 100 | 20 | 75 | 1500 | 200 | 130 | 10.25112 | 1
4-side-seal Pouch | Haiti A1 | Mondi | 3 | BOPP | 20 | metallized OPP | 16 | OPP | 30 | serrated | 100 | 20 | 75 | 1500 | 200 | 130 | 9.451442 | 0
4-side-seal Pouch | Haiti A1 | Mondi | 3 | BOPP | 20 | metallized OPP | 16 | OPP | 30 | serrated | 100 | 20 | 75 | 1500 | 200 | 130 | 11.77518 | 0
4-side-seal Pouch | Haiti A1 | Mondi | 3 | BOPP | 20 | metallized OPP | 16 | OPP | 30 | serrated | 100 | 20 | 75 | 1500 | 200 | 140 | 12.09767 | 0
4-side-seal Pouch | Haiti A1 | Mondi | 3 | BOPP | 20 | metallized OPP | 16 | OPP | 30 | serrated | 100 | 20 | 75 | 1500 | 200 | 140 | 11.41166 | 1
4-side-seal Pouch | Haiti A1 | Mondi | 3 | BOPP | 20 | metallized OPP | 16 | OPP | 30 | serrated | 100 | 20 | 75 | 1500 | 200 | 140 | 10.91633 | 0
4-side-seal Pouch | Haiti A1 | Mondi | 3 | BOPP | 20 | metallized OPP | 16 | OPP | 30 | serrated | 100 | 20 | 75 | 1500 | 200 | 150 |  | 0
4-side-seal Pouch | Haiti A1 | Mondi | 3 | BOPP | 20 | metallized OPP | 16 | OPP | 30 | serrated | 100 | 20 | 75 | 1500 | 200 | 150 |  | 0
4-side-seal Pouch | Haiti A1 | Mondi | 3 | BOPP | 20 | metallized OPP | 16 | OPP | 30 | serrated | 100 | 20 | 75 | 1500 | 200 | 150 |  | 1
4-side-seal Pouch | Haiti A1 | Mondi | 3 | BOPP | 20 | metallized OPP | 16 | OPP | 30 | serrated | 100 | 20 | 75 | 1500 | 500 | 100 | 8.386509 | 0
4-side-seal Pouch | Haiti A1 | Mondi | 3 | BOPP | 20 | metallized OPP | 16 | OPP | 30 | serrated | 100 | 20 | 75 | 1500 | 500 | 100 | 8.341855 | 0
4-side-seal Pouch | Haiti A1 | Mondi | 3 | BOPP | 20 | metallized OPP | 16 | OPP | 30 | serrated | 100 | 20 | 75 | 1500 | 500 | 100 | 9.622105 | 0
4-side-seal Pouch | Haiti A1 | Mondi | 3 | BOPP | 20 | metallized OPP | 16 | OPP | 30 | serrated | 100 | 20 | 75 | 1500 | 500 | 110 | 7.934057 | 1
4-side-seal Pouch | Haiti A1 | Mondi | 3 | BOPP | 20 | metallized OPP | 16 | OPP | 30 | serrated | 100 | 20 | 75 | 1500 | 500 | 110 | 7.599257 | 0
4-side-seal Pouch | Haiti A1 | Mondi | 3 | BOPP | 20 | metallized OPP | 16 | OPP | 30 | serrated | 100 | 20 | 75 | 1500 | 500 | 110 | 10.89199 | 0
4-side-seal Pouch | Haiti A1 | Mondi | 3 | BOPP | 20 | metallized OPP | 16 | OPP | 30 | serrated | 100 | 20 | 75 | 1500 | 500 | 120 | 8.723747 | 0
4-side-seal Pouch | Haiti A1 | Mondi | 3 | BOPP | 20 | metallized OPP | 16 | OPP | 30 | serrated | 100 | 20 | 75 | 1500 | 500 | 120 | 8.56877 | 1
4-side-seal Pouch | Haiti A1 | Mondi | 3 | BOPP | 20 | metallized OPP | 16 | OPP | 30 | serrated | 100 | 20 | 75 | 1500 | 500 | 120 | 10.40391 | 0
4-side-seal Pouch | Haiti A1 | Mondi | 3 | BOPP | 20 | metallized OPP | 16 | OPP | 30 | serrated | 100 | 20 | 75 | 1500 | 500 | 130 | 9.401729 | 0
4-side-seal Pouch | Haiti A1 | Mondi | 3 | BOPP | 20 | metallized OPP | 16 | OPP | 30 | serrated | 100 | 20 | 75 | 1500 | 500 | 130 | 9.779771 | 0
4-side-seal Pouch | Haiti A1 | Mondi | 3 | BOPP | 20 | metallized OPP | 16 | OPP | 30 | serrated | 100 | 20 | 75 | 1500 | 500 | 130 | 8.657611 | 1
4-side-seal Pouch | Haiti A1 | Mondi | 3 | BOPP | 20 | metallized OPP | 16 | OPP | 30 | serrated | 100 | 20 | 75 | 1500 | 500 | 140 | 11.20051 | 0
4-side-seal Pouch | Haiti A1 | Mondi | 3 | BOPP | 20 | metallized OPP | 16 | OPP | 30 | serrated | 100 | 20 | 75 | 1500 | 500 | 140 | 14.6494 | 0
4-side-seal Pouch | Haiti A1 | Mondi | 3 | BOPP | 20 | metallized OPP | 16 | OPP | 30 | serrated | 100 | 20 | 75 | 1500 | 500 | 140 | 10.98576 | 0
4-side-seal Pouch | Haiti A1 | Mondi | 3 | BOPP | 20 | metallized OPP | 16 | OPP | 30 | serrated | 100 | 20 | 75 | 1500 | 500 | 150 |  | 1
4-side-seal Pouch | Haiti A1 | Mondi | 3 | BOPP | 20 | metallized OPP | 16 | OPP | 30 | serrated | 100 | 20 | 75 | 1500 | 500 | 150 |  | 0
4-side-seal Pouch | Haiti A1 | Mondi | 3 | BOPP | 20 | metallized OPP | 16 | OPP | 30 | serrated | 100 | 20 | 75 | 1500 | 500 | 150 |  | 0
4-side-seal Pouch | Haiti A1 | Mondi | 3 | BOPP | 20 | metallized OPP | 16 | OPP | 30 | serrated | 100 | 20 | 75 | 1500 | 750 | 100 | 10.60615 | 0
4-side-seal Pouch | Haiti A1 | Mondi | 3 | BOPP | 20 | metallized OPP | 16 | OPP | 30 | serrated | 100 | 20 | 75 | 1500 | 750 | 100 | 8.928539 | 1
4-side-seal Pouch | Haiti A1 | Mondi | 3 | BOPP | 20 | metallized OPP | 16 | OPP | 30 | serrated | 100 | 20 | 75 | 1500 | 750 | 100 | 8.753235 | 0
4-side-seal Pouch | Haiti A1 | Mondi | 3 | BOPP | 20 | metallized OPP | 16 | OPP | 30 | serrated | 100 | 20 | 75 | 1500 | 750 | 110 | 9.619076 | 0
4-side-seal Pouch | Haiti A1 | Mondi | 3 | BOPP | 20 | metallized OPP | 16 | OPP | 30 | serrated | 100 | 20 | 75 | 1500 | 750 | 110 | 10.58044 | 0
4-side-seal Pouch | Haiti A1 | Mondi | 3 | BOPP | 20 | metallized OPP | 16 | OPP | 30 | serrated | 100 | 20 | 75 | 1500 | 750 | 110 | 8.476443 | 1
4-side-seal Pouch | Haiti A1 | Mondi | 3 | BOPP | 20 | metallized OPP | 16 | OPP | 30 | serrated | 100 | 20 | 75 | 1500 | 750 | 120 | 12.86002 | 0
4-side-seal Pouch | Haiti A1 | Mondi | 3 | BOPP | 20 | metallized OPP | 16 | OPP | 30 | serrated | 100 | 20 | 75 | 1500 | 750 | 120 | 8.57961 | 0
4-side-seal Pouch | Haiti A1 | Mondi | 3 | BOPP | 20 | metallized OPP | 16 | OPP | 30 | serrated | 100 | 20 | 75 | 1500 | 750 | 120 | 13.32311 | 0
4-side-seal Pouch | Haiti A1 | Mondi | 3 | BOPP | 20 | metallized OPP | 16 | OPP | 30 | serrated | 100 | 20 | 75 | 1500 | 750 | 130 | 7.610411 | 1
4-side-seal Pouch | Haiti A1 | Mondi | 3 | BOPP | 20 | metallized OPP | 16 | OPP | 30 | serrated | 100 | 20 | 75 | 1500 | 750 | 130 | 11.58646 | 0
4-side-seal Pouch | Haiti A1 | Mondi | 3 | BOPP | 20 | metallized OPP | 16 | OPP | 30 | serrated | 100 | 20 | 75 | 1500 | 750 | 130 | 15.07045 | 0
4-side-seal Pouch | Haiti A1 | Mondi | 3 | BOPP | 20 | metallized OPP | 16 | OPP | 30 | serrated | 100 | 20 | 75 | 1500 | 750 | 140 | 12.28443 | 0
4-side-seal Pouch | Haiti A1 | Mondi | 3 | BOPP | 20 | metallized OPP | 16 | OPP | 30 | serrated | 100 | 20 | 75 | 1500 | 750 | 140 | 12.52397 | 1
4-side-seal Pouch | Haiti A1 | Mondi | 3 | BOPP | 20 | metallized OPP | 16 | OPP | 30 | serrated | 100 | 20 | 75 | 1500 | 750 | 140 | 10.43655 | 0
4-side-seal Pouch | Haiti A1 | Mondi | 3 | BOPP | 20 | metallized OPP | 16 | OPP | 30 | serrated | 100 | 20 | 75 | 1500 | 750 | 150 |  | 0
4-side-seal Pouch | Haiti A1 | Mondi | 3 | BOPP | 20 | metallized OPP | 16 | OPP | 30 | serrated | 100 | 20 | 75 | 1500 | 750 | 150 |  | 0
4-side-seal Pouch | Haiti A1 | Mondi | 3 | BOPP | 20 | metallized OPP | 16 | OPP | 30 | serrated | 100 | 20 | 75 | 1500 | 750 | 150 |  | 1
Note on M1: [Threaded comment] Your version of Excel allows you to read this threaded comment; however, any edits to it will get removed if the file is opened in a newer version of Excel. Learn more: https://go.microsoft.com/fwlink/?linkid=870924 Comment: values of column L and M are interchanged

## Paper-material-data
Pack_Format | Material_Name | Converter | Stack | Layer_1_outer | Layer_1_thickness_gsm | Layer_2_sealant | Layer_2_thickness_um | MetOPP_Supplier | Jaw_Type | Jaw_Width_mm | Specimen_Width_mm | Sealing_Temperature_C | Sealing_Pressure_N_cm2 | Sealing_Force_N | Sealing_Time_ms | Seal_Strength_N_15mm | Failure_Mode_C | Failure_Mode_A | Failure_Mode_D | Failure_Mode_FR | Failure_Mode | Comments | Validation
4-side-seal Pouch | Paper90+metOPP15 | Mondi | 2 | Kraft Paper | 90 | metallized OPP | 15 | Toray | serrated | 10 | 40 | 120 | 38.5 | 154 | 200 | 7.392739 | 1 |  |  |  | C | For 130 mm seal - force would be 154/40*130=500N | 0
4-side-seal Pouch | Paper90+metOPP15 | Mondi | 2 | Kraft Paper | 90 | metallized OPP | 15 | Toray | serrated | 10 | 40 | 120 | 38.5 | 154 | 200 | 6.735797 | 1 |  |  |  | C |  | 0
4-side-seal Pouch | Paper90+metOPP15 | Mondi | 2 | Kraft Paper | 90 | metallized OPP | 15 | Toray | serrated | 10 | 40 | 120 | 38.5 | 154 | 200 | 5.925049 | 1 |  |  |  | C |  | 0
4-side-seal Pouch | Paper90+metOPP15 | Mondi | 2 | Kraft Paper | 90 | metallized OPP | 15 | Toray | serrated | 10 | 40 | 120 | 38.5 | 154 | 500 | [7 empty] | 0
4-side-seal Pouch | Paper90+metOPP15 | Mondi | 2 | Kraft Paper | 90 | metallized OPP | 15 | Toray | serrated | 10 | 40 | 120 | 38.5 | 154 | 500 | [7 empty] | 0
4-side-seal Pouch | Paper90+metOPP15 | Mondi | 2 | Kraft Paper | 90 | metallized OPP | 15 | Toray | serrated | 10 | 40 | 120 | 38.5 | 154 | 500 | [7 empty] | 0
4-side-seal Pouch | Paper90+metOPP15 | Mondi | 2 | Kraft Paper | 90 | metallized OPP | 15 | Toray | serrated | 10 | 40 | 120 | 38.5 | 154 | 750 | 6.859994 | 1 | 1 |  |  | C, A |  | 1
4-side-seal Pouch | Paper90+metOPP15 | Mondi | 2 | Kraft Paper | 90 | metallized OPP | 15 | Toray | serrated | 10 | 40 | 120 | 38.5 | 154 | 750 | 6.521562 | 1 |  |  |  | C |  | 1
4-side-seal Pouch | Paper90+metOPP15 | Mondi | 2 | Kraft Paper | 90 | metallized OPP | 15 | Toray | serrated | 10 | 40 | 120 | 38.5 | 154 | 750 | 6.690991 | 1 | 1 |  |  | C, A |  | 1
4-side-seal Pouch | Paper90+metOPP15 | Mondi | 2 | Kraft Paper | 90 | metallized OPP | 15 | Toray | serrated | 10 | 40 | 120 | 77 | 308 | 200 | [6 empty] | For 130 mm seal - force would be 308/40*130=1000N | 0
4-side-seal Pouch | Paper90+metOPP15 | Mondi | 2 | Kraft Paper | 90 | metallized OPP | 15 | Toray | serrated | 10 | 40 | 120 | 77 | 308 | 200 | [7 empty] | 0
4-side-seal Pouch | Paper90+metOPP15 | Mondi | 2 | Kraft Paper | 90 | metallized OPP | 15 | Toray | serrated | 10 | 40 | 120 | 77 | 308 | 200 | [7 empty] | 0
4-side-seal Pouch | Paper90+metOPP15 | Mondi | 2 | Kraft Paper | 90 | metallized OPP | 15 | Toray | serrated | 10 | 40 | 120 | 77 | 308 | 500 | 6.850631 | 1 | 1 |  |  | C, A |  | 0
4-side-seal Pouch | Paper90+metOPP15 | Mondi | 2 | Kraft Paper | 90 | metallized OPP | 15 | Toray | serrated | 10 | 40 | 120 | 77 | 308 | 500 | 6.545785 | 1 |  |  |  | C |  | 0
4-side-seal Pouch | Paper90+metOPP15 | Mondi | 2 | Kraft Paper | 90 | metallized OPP | 15 | Toray | serrated | 10 | 40 | 120 | 77 | 308 | 500 | 6.838033 | 1 |  |  |  | C |  | 0
4-side-seal Pouch | Paper90+metOPP15 | Mondi | 2 | Kraft Paper | 90 | metallized OPP | 15 | Toray | serrated | 10 | 40 | 120 | 77 | 308 | 750 | [7 empty] | 0
4-side-seal Pouch | Paper90+metOPP15 | Mondi | 2 | Kraft Paper | 90 | metallized OPP | 15 | Toray | serrated | 10 | 40 | 120 | 77 | 308 | 750 | [7 empty] | 0
4-side-seal Pouch | Paper90+metOPP15 | Mondi | 2 | Kraft Paper | 90 | metallized OPP | 15 | Toray | serrated | 10 | 40 | 120 | 77 | 308 | 750 | [7 empty] | 1
4-side-seal Pouch | Paper90+metOPP15 | Mondi | 2 | Kraft Paper | 90 | metallized OPP | 15 | Toray | serrated | 10 | 40 | 120 | 115.5 | 462 | 200 | 6.882009 | 1 |  |  |  | C | For 130 mm seal - force would be 462/40*130=1500N | 1
4-side-seal Pouch | Paper90+metOPP15 | Mondi | 2 | Kraft Paper | 90 | metallized OPP | 15 | Toray | serrated | 10 | 40 | 120 | 115.5 | 462 | 200 | 6.417855 | 1 |  |  |  | C |  | 1
4-side-seal Pouch | Paper90+metOPP15 | Mondi | 2 | Kraft Paper | 90 | metallized OPP | 15 | Toray | serrated | 10 | 40 | 120 | 115.5 | 462 | 200 | 6.339562 | 1 |  |  |  | C |  | 1
4-side-seal Pouch | Paper90+metOPP15 | Mondi | 2 | Kraft Paper | 90 | metallized OPP | 15 | Toray | serrated | 10 | 40 | 120 | 115.5 | 462 | 500 | [7 empty] | 0
4-side-seal Pouch | Paper90+metOPP15 | Mondi | 2 | Kraft Paper | 90 | metallized OPP | 15 | Toray | serrated | 10 | 40 | 120 | 115.5 | 462 | 500 | [7 empty] | 0
4-side-seal Pouch | Paper90+metOPP15 | Mondi | 2 | Kraft Paper | 90 | metallized OPP | 15 | Toray | serrated | 10 | 40 | 120 | 115.5 | 462 | 500 | [7 empty] | 0
4-side-seal Pouch | Paper90+metOPP15 | Mondi | 2 | Kraft Paper | 90 | metallized OPP | 15 | Toray | serrated | 10 | 40 | 120 | 115.5 | 462 | 750 | 5.988824 | 1 | 1 |  |  | C, A |  | 0
4-side-seal Pouch | Paper90+metOPP15 | Mondi | 2 | Kraft Paper | 90 | metallized OPP | 15 | Toray | serrated | 10 | 40 | 120 | 115.5 | 462 | 750 | 6.468851 | 1 | 1 |  |  | C, A |  | 0
4-side-seal Pouch | Paper90+metOPP15 | Mondi | 2 | Kraft Paper | 90 | metallized OPP | 15 | Toray | serrated | 10 | 40 | 120 | 115.5 | 462 | 750 | 6.593978 | 1 | 1 |  |  | C, A |  | 0
4-side-seal Pouch | Paper90+metOPP15 | Mondi | 2 | Kraft Paper | 90 | metallized OPP | 15 | Toray | serrated | 10 | 40 | 168 | 38.5 | 154 | 200 | [7 empty] | 0
4-side-seal Pouch | Paper90+metOPP15 | Mondi | 2 | Kraft Paper | 90 | metallized OPP | 15 | Toray | serrated | 10 | 40 | 168 | 38.5 | 154 | 200 | [7 empty] | 0
4-side-seal Pouch | Paper90+metOPP15 | Mondi | 2 | Kraft Paper | 90 | metallized OPP | 15 | Toray | serrated | 10 | 40 | 168 | 38.5 | 154 | 200 | [7 empty] | 0
4-side-seal Pouch | Paper90+metOPP15 | Mondi | 2 | Kraft Paper | 90 | metallized OPP | 15 | Toray | serrated | 10 | 40 | 168 | 38.5 | 154 | 500 | 6.081734 | 1 | 1 |  |  | C, A |  | 0
4-side-seal Pouch | Paper90+metOPP15 | Mondi | 2 | Kraft Paper | 90 | metallized OPP | 15 | Toray | serrated | 10 | 40 | 168 | 38.5 | 154 | 500 | 6.204125 | 1 |  | 1 |  | C, D |  | 0
4-side-seal Pouch | Paper90+metOPP15 | Mondi | 2 | Kraft Paper | 90 | metallized OPP | 15 | Toray | serrated | 10 | 40 | 168 | 38.5 | 154 | 500 | 6.215395 | 1 |  | 1 |  | C, D |  | 0
4-side-seal Pouch | Paper90+metOPP15 | Mondi | 2 | Kraft Paper | 90 | metallized OPP | 15 | Toray | serrated | 10 | 40 | 168 | 38.5 | 154 | 750 | [7 empty] | 0
4-side-seal Pouch | Paper90+metOPP15 | Mondi | 2 | Kraft Paper | 90 | metallized OPP | 15 | Toray | serrated | 10 | 40 | 168 | 38.5 | 154 | 750 | [7 empty] | 0
4-side-seal Pouch | Paper90+metOPP15 | Mondi | 2 | Kraft Paper | 90 | metallized OPP | 15 | Toray | serrated | 10 | 40 | 168 | 38.5 | 154 | 750 | [7 empty] | 0
4-side-seal Pouch | Paper90+metOPP15 | Mondi | 2 | Kraft Paper | 90 | metallized OPP | 15 | Toray | serrated | 10 | 40 | 168 | 77 | 308 | 200 | [7 empty] | 0
4-side-seal Pouch | Paper90+metOPP15 | Mondi | 2 | Kraft Paper | 90 | metallized OPP | 15 | Toray | serrated | 10 | 40 | 168 | 77 | 308 | 200 | [7 empty] | 0
4-side-seal Pouch | Paper90+metOPP15 | Mondi | 2 | Kraft Paper | 90 | metallized OPP | 15 | Toray | serrated | 10 | 40 | 168 | 77 | 308 | 200 | [7 empty] | 0
4-side-seal Pouch | Paper90+metOPP15 | Mondi | 2 | Kraft Paper | 90 | metallized OPP | 15 | Toray | serrated | 10 | 40 | 168 | 77 | 308 | 500 | [7 empty] | 0
4-side-seal Pouch | Paper90+metOPP15 | Mondi | 2 | Kraft Paper | 90 | metallized OPP | 15 | Toray | serrated | 10 | 40 | 168 | 77 | 308 | 500 | [7 empty] | 0
4-side-seal Pouch | Paper90+metOPP15 | Mondi | 2 | Kraft Paper | 90 | metallized OPP | 15 | Toray | serrated | 10 | 40 | 168 | 77 | 308 | 500 | [7 empty] | 0
4-side-seal Pouch | Paper90+metOPP15 | Mondi | 2 | Kraft Paper | 90 | metallized OPP | 15 | Toray | serrated | 10 | 40 | 168 | 77 | 308 | 750 | [7 empty] | 0
4-side-seal Pouch | Paper90+metOPP15 | Mondi | 2 | Kraft Paper | 90 | metallized OPP | 15 | Toray | serrated | 10 | 40 | 168 | 77 | 308 | 750 | [7 empty] | 0
4-side-seal Pouch | Paper90+metOPP15 | Mondi | 2 | Kraft Paper | 90 | metallized OPP | 15 | Toray | serrated | 10 | 40 | 168 | 77 | 308 | 750 | [7 empty] | 0
4-side-seal Pouch | Paper90+metOPP15 | Mondi | 2 | Kraft Paper | 90 | metallized OPP | 15 | Toray | serrated | 10 | 40 | 168 | 115.5 | 462 | 200 | [7 empty] | 0
4-side-seal Pouch | Paper90+metOPP15 | Mondi | 2 | Kraft Paper | 90 | metallized OPP | 15 | Toray | serrated | 10 | 40 | 168 | 115.5 | 462 | 200 | [7 empty] | 0
4-side-seal Pouch | Paper90+metOPP15 | Mondi | 2 | Kraft Paper | 90 | metallized OPP | 15 | Toray | serrated | 10 | 40 | 168 | 115.5 | 462 | 200 | [7 empty] | 0
4-side-seal Pouch | Paper90+metOPP15 | Mondi | 2 | Kraft Paper | 90 | metallized OPP | 15 | Toray | serrated | 10 | 40 | 168 | 115.5 | 462 | 500 | [7 empty] | 0
4-side-seal Pouch | Paper90+metOPP15 | Mondi | 2 | Kraft Paper | 90 | metallized OPP | 15 | Toray | serrated | 10 | 40 | 168 | 115.5 | 462 | 500 | [7 empty] | 0
4-side-seal Pouch | Paper90+metOPP15 | Mondi | 2 | Kraft Paper | 90 | metallized OPP | 15 | Toray | serrated | 10 | 40 | 168 | 115.5 | 462 | 500 | [7 empty] | 0
4-side-seal Pouch | Paper90+metOPP15 | Mondi | 2 | Kraft Paper | 90 | metallized OPP | 15 | Toray | serrated | 10 | 40 | 168 | 115.5 | 462 | 750 | 6.149347 | 1 |  | 1 |  | C, D |  | 0
4-side-seal Pouch | Paper90+metOPP15 | Mondi | 2 | Kraft Paper | 90 | metallized OPP | 15 | Toray | serrated | 10 | 40 | 168 | 115.5 | 462 | 750 | 6.659406 | 1 |  |  |  | C |  | 0
4-side-seal Pouch | Paper90+metOPP15 | Mondi | 2 | Kraft Paper | 90 | metallized OPP | 15 | Toray | serrated | 10 | 40 | 168 | 115.5 | 462 | 750 | 6.257882 | 1 |  | 1 |  | C, D |  | 0
4-side-seal Pouch | Paper90+metOPP15 | Mondi | 2 | Kraft Paper | 90 | metallized OPP | 15 | Toray | serrated | 10 | 40 | 192 | 38.5 | 154 | 200 | [7 empty] | 0
4-side-seal Pouch | Paper90+metOPP15 | Mondi | 2 | Kraft Paper | 90 | metallized OPP | 15 | Toray | serrated | 10 | 40 | 192 | 38.5 | 154 | 200 | [7 empty] | 0
4-side-seal Pouch | Paper90+metOPP15 | Mondi | 2 | Kraft Paper | 90 | metallized OPP | 15 | Toray | serrated | 10 | 40 | 192 | 38.5 | 154 | 200 | [7 empty] | 0
4-side-seal Pouch | Paper90+metOPP15 | Mondi | 2 | Kraft Paper | 90 | metallized OPP | 15 | Toray | serrated | 10 | 40 | 192 | 38.5 | 154 | 500 | [7 empty] | 0
4-side-seal Pouch | Paper90+metOPP15 | Mondi | 2 | Kraft Paper | 90 | metallized OPP | 15 | Toray | serrated | 10 | 40 | 192 | 38.5 | 154 | 500 | [7 empty] | 0
4-side-seal Pouch | Paper90+metOPP15 | Mondi | 2 | Kraft Paper | 90 | metallized OPP | 15 | Toray | serrated | 10 | 40 | 192 | 38.5 | 154 | 500 | [7 empty] | 0
4-side-seal Pouch | Paper90+metOPP15 | Mondi | 2 | Kraft Paper | 90 | metallized OPP | 15 | Toray | serrated | 10 | 40 | 192 | 38.5 | 154 | 750 | [7 empty] | 0
4-side-seal Pouch | Paper90+metOPP15 | Mondi | 2 | Kraft Paper | 90 | metallized OPP | 15 | Toray | serrated | 10 | 40 | 192 | 38.5 | 154 | 750 | [7 empty] | 0
4-side-seal Pouch | Paper90+metOPP15 | Mondi | 2 | Kraft Paper | 90 | metallized OPP | 15 | Toray | serrated | 10 | 40 | 192 | 38.5 | 154 | 750 | [7 empty] | 0
4-side-seal Pouch | Paper90+metOPP15 | Mondi | 2 | Kraft Paper | 90 | metallized OPP | 15 | Toray | serrated | 10 | 40 | 192 | 77 | 308 | 200 | 5.930839 | 1 |  | 1 |  | C, D |  | 0
4-side-seal Pouch | Paper90+metOPP15 | Mondi | 2 | Kraft Paper | 90 | metallized OPP | 15 | Toray | serrated | 10 | 40 | 192 | 77 | 308 | 200 | 6.425906 | 1 |  |  |  | C |  | 0
4-side-seal Pouch | Paper90+metOPP15 | Mondi | 2 | Kraft Paper | 90 | metallized OPP | 15 | Toray | serrated | 10 | 40 | 192 | 77 | 308 | 200 | 5.947023 | 1 |  | 1 |  | C, D |  | 0
4-side-seal Pouch | Paper90+metOPP15 | Mondi | 2 | Kraft Paper | 90 | metallized OPP | 15 | Toray | serrated | 10 | 40 | 192 | 77 | 308 | 500 | [7 empty] | 0
4-side-seal Pouch | Paper90+metOPP15 | Mondi | 2 | Kraft Paper | 90 | metallized OPP | 15 | Toray | serrated | 10 | 40 | 192 | 77 | 308 | 500 | [7 empty] | 0
4-side-seal Pouch | Paper90+metOPP15 | Mondi | 2 | Kraft Paper | 90 | metallized OPP | 15 | Toray | serrated | 10 | 40 | 192 | 77 | 308 | 500 | [7 empty] | 0
4-side-seal Pouch | Paper90+metOPP15 | Mondi | 2 | Kraft Paper | 90 | metallized OPP | 15 | Toray | serrated | 10 | 40 | 192 | 77 | 308 | 750 | [7 empty] | 0
4-side-seal Pouch | Paper90+metOPP15 | Mondi | 2 | Kraft Paper | 90 | metallized OPP | 15 | Toray | serrated | 10 | 40 | 192 | 77 | 308 | 750 | [7 empty] | 0
4-side-seal Pouch | Paper90+metOPP15 | Mondi | 2 | Kraft Paper | 90 | metallized OPP | 15 | Toray | serrated | 10 | 40 | 192 | 77 | 308 | 750 | [7 empty] | 0
4-side-seal Pouch | Paper90+metOPP15 | Mondi | 2 | Kraft Paper | 90 | metallized OPP | 15 | Toray | serrated | 10 | 40 | 192 | 115.5 | 462 | 200 | [7 empty] | 0
4-side-seal Pouch | Paper90+metOPP15 | Mondi | 2 | Kraft Paper | 90 | metallized OPP | 15 | Toray | serrated | 10 | 40 | 192 | 115.5 | 462 | 200 | [7 empty] | 0
4-side-seal Pouch | Paper90+metOPP15 | Mondi | 2 | Kraft Paper | 90 | metallized OPP | 15 | Toray | serrated | 10 | 40 | 192 | 115.5 | 462 | 200 | [7 empty] | 0
4-side-seal Pouch | Paper90+metOPP15 | Mondi | 2 | Kraft Paper | 90 | metallized OPP | 15 | Toray | serrated | 10 | 40 | 192 | 115.5 | 462 | 500 | [7 empty] | 0
4-side-seal Pouch | Paper90+metOPP15 | Mondi | 2 | Kraft Paper | 90 | metallized OPP | 15 | Toray | serrated | 10 | 40 | 192 | 115.5 | 462 | 500 | [7 empty] | 0
4-side-seal Pouch | Paper90+metOPP15 | Mondi | 2 | Kraft Paper | 90 | metallized OPP | 15 | Toray | serrated | 10 | 40 | 192 | 115.5 | 462 | 500 | [7 empty] | 0
4-side-seal Pouch | Paper90+metOPP15 | Mondi | 2 | Kraft Paper | 90 | metallized OPP | 15 | Toray | serrated | 10 | 40 | 192 | 115.5 | 462 | 750 | [7 empty] | 0
4-side-seal Pouch | Paper90+metOPP15 | Mondi | 2 | Kraft Paper | 90 | metallized OPP | 15 | Toray | serrated | 10 | 40 | 192 | 115.5 | 462 | 750 | [7 empty] | 0
4-side-seal Pouch | Paper90+metOPP15 | Mondi | 2 | Kraft Paper | 90 | metallized OPP | 15 | Toray | serrated | 10 | 40 | 192 | 115.5 | 462 | 750 | [7 empty] | 0
4-side-seal Pouch | Paper90+metOPP15 | Mondi | 2 | Kraft Paper | 90 | metallized OPP | 15 | Toray | serrated | 10 | 40 | 240 | 38.5 | 154 | 200 | 6.233192 |  |  | 1 |  | D |  | 0
4-side-seal Pouch | Paper90+metOPP15 | Mondi | 2 | Kraft Paper | 90 | metallized OPP | 15 | Toray | serrated | 10 | 40 | 240 | 38.5 | 154 | 200 | 5.675566 |  |  | 1 |  | D |  | 0
4-side-seal Pouch | Paper90+metOPP15 | Mondi | 2 | Kraft Paper | 90 | metallized OPP | 15 | Toray | serrated | 10 | 40 | 240 | 38.5 | 154 | 200 | 5.965672 |  |  | 1 |  | D |  | 0
4-side-seal Pouch | Paper90+metOPP15 | Mondi | 2 | Kraft Paper | 90 | metallized OPP | 15 | Toray | serrated | 10 | 40 | 240 | 38.5 | 154 | 500 | 10.90916 | 1 |  | 1 |  | C, D |  | 1
4-side-seal Pouch | Paper90+metOPP15 | Mondi | 2 | Kraft Paper | 90 | metallized OPP | 15 | Toray | serrated | 10 | 40 | 240 | 38.5 | 154 | 500 | 8.149797 | 1 |  | 1 |  | C, D |  | 1
4-side-seal Pouch | Paper90+metOPP15 | Mondi | 2 | Kraft Paper | 90 | metallized OPP | 15 | Toray | serrated | 10 | 40 | 240 | 38.5 | 154 | 500 | 8.533187 | 1 |  | 1 |  | C, D |  | 1
4-side-seal Pouch | Paper90+metOPP15 | Mondi | 2 | Kraft Paper | 90 | metallized OPP | 15 | Toray | serrated | 10 | 40 | 240 | 38.5 | 154 | 750 | 9.187291 | 1 |  | 1 |  | C, D |  | 0
4-side-seal Pouch | Paper90+metOPP15 | Mondi | 2 | Kraft Paper | 90 | metallized OPP | 15 | Toray | serrated | 10 | 40 | 240 | 38.5 | 154 | 750 | 10.77473 | 1 |  | 1 |  | C, D |  | 0
4-side-seal Pouch | Paper90+metOPP15 | Mondi | 2 | Kraft Paper | 90 | metallized OPP | 15 | Toray | serrated | 10 | 40 | 240 | 38.5 | 154 | 750 | 9.418962 | 1 |  | 1 |  | C, D |  | 0
4-side-seal Pouch | Paper90+metOPP15 | Mondi | 2 | Kraft Paper | 90 | metallized OPP | 15 | Toray | serrated | 10 | 40 | 240 | 77 | 308 | 200 | [7 empty] | 0
4-side-seal Pouch | Paper90+metOPP15 | Mondi | 2 | Kraft Paper | 90 | metallized OPP | 15 | Toray | serrated | 10 | 40 | 240 | 77 | 308 | 200 | [7 empty] | 0
4-side-seal Pouch | Paper90+metOPP15 | Mondi | 2 | Kraft Paper | 90 | metallized OPP | 15 | Toray | serrated | 10 | 40 | 240 | 77 | 308 | 200 | [7 empty] | 0
4-side-seal Pouch | Paper90+metOPP15 | Mondi | 2 | Kraft Paper | 90 | metallized OPP | 15 | Toray | serrated | 10 | 40 | 240 | 77 | 308 | 500 | [7 empty] | 0
4-side-seal Pouch | Paper90+metOPP15 | Mondi | 2 | Kraft Paper | 90 | metallized OPP | 15 | Toray | serrated | 10 | 40 | 240 | 77 | 308 | 500 | [7 empty] | 0
4-side-seal Pouch | Paper90+metOPP15 | Mondi | 2 | Kraft Paper | 90 | metallized OPP | 15 | Toray | serrated | 10 | 40 | 240 | 77 | 308 | 500 | [7 empty] | 0
4-side-seal Pouch | Paper90+metOPP15 | Mondi | 2 | Kraft Paper | 90 | metallized OPP | 15 | Toray | serrated | 10 | 40 | 240 | 77 | 308 | 750 | 9.255169 | 1 |  | 1 |  | C, D |  | 0
4-side-seal Pouch | Paper90+metOPP15 | Mondi | 2 | Kraft Paper | 90 | metallized OPP | 15 | Toray | serrated | 10 | 40 | 240 | 77 | 308 | 750 | 10.70836 |  |  | 1 |  | D |  | 0
4-side-seal Pouch | Paper90+metOPP15 | Mondi | 2 | Kraft Paper | 90 | metallized OPP | 15 | Toray | serrated | 10 | 40 | 240 | 77 | 308 | 750 | 9.53826 | 1 |  | 1 |  | C, D |  | 0
4-side-seal Pouch | Paper90+metOPP15 | Mondi | 2 | Kraft Paper | 90 | metallized OPP | 15 | Toray | serrated | 10 | 40 | 240 | 115.5 | 462 | 200 | 8.517023 | 1 |  | 1 |  | C, D |  | 1
4-side-seal Pouch | Paper90+metOPP15 | Mondi | 2 | Kraft Paper | 90 | metallized OPP | 15 | Toray | serrated | 10 | 40 | 240 | 115.5 | 462 | 200 | 8.229298 | 1 |  | 1 |  | C, D |  | 1
4-side-seal Pouch | Paper90+metOPP15 | Mondi | 2 | Kraft Paper | 90 | metallized OPP | 15 | Toray | serrated | 10 | 40 | 240 | 115.5 | 462 | 200 | 7.366667 | 1 |  | 1 |  | C, D |  | 1
4-side-seal Pouch | Paper90+metOPP15 | Mondi | 2 | Kraft Paper | 90 | metallized OPP | 15 | Toray | serrated | 10 | 40 | 240 | 115.5 | 462 | 500 | 10.50983 | 1 |  | 1 |  | C, D |  | 0
4-side-seal Pouch | Paper90+metOPP15 | Mondi | 2 | Kraft Paper | 90 | metallized OPP | 15 | Toray | serrated | 10 | 40 | 240 | 115.5 | 462 | 500 | 8.471835 |  |  | 1 |  | D |  | 0
4-side-seal Pouch | Paper90+metOPP15 | Mondi | 2 | Kraft Paper | 90 | metallized OPP | 15 | Toray | serrated | 10 | 40 | 240 | 115.5 | 462 | 500 | 8.224769 | 1 |  | 1 |  | C, D |  | 0
4-side-seal Pouch | Paper90+metOPP15 | Mondi | 2 | Kraft Paper | 90 | metallized OPP | 15 | Toray | serrated | 10 | 40 | 240 | 115.5 | 462 | 750 | 9.427946 | 1 |  | 1 |  | C, D |  | 0
4-side-seal Pouch | Paper90+metOPP15 | Mondi | 2 | Kraft Paper | 90 | metallized OPP | 15 | Toray | serrated | 10 | 40 | 240 | 115.5 | 462 | 750 | 11.51008 | 1 |  | 1 |  | C, D |  | 0
4-side-seal Pouch | Paper90+metOPP15 | Mondi | 2 | Kraft Paper | 90 | metallized OPP | 15 | Toray | serrated | 10 | 40 | 240 | 115.5 | 462 | 750 | 11.035 | 1 |  | 1 |  | C, D |  | 0
4-side-seal Pouch | Paper100+metOPP18 | Mondi | 2 | Kraft Paper | 100 | metallized OPP | 18 | Cosmo | serrated | 10 | 40 | 120 | 38.5 | 154 | 200 | 0.1749189 | 1 |  |  |  | C |  | 0
4-side-seal Pouch | Paper100+metOPP18 | Mondi | 2 | Kraft Paper | 100 | metallized OPP | 18 | Cosmo | serrated | 10 | 40 | 120 | 38.5 | 154 | 200 | [7 empty] | 0
4-side-seal Pouch | Paper100+metOPP18 | Mondi | 2 | Kraft Paper | 100 | metallized OPP | 18 | Cosmo | serrated | 10 | 40 | 120 | 38.5 | 154 | 200 | [7 empty] | 0
4-side-seal Pouch | Paper100+metOPP18 | Mondi | 2 | Kraft Paper | 100 | metallized OPP | 18 | Cosmo | serrated | 10 | 40 | 120 | 38.5 | 154 | 500 | 0.9488859 | 1 |  |  |  | C |  | 0
4-side-seal Pouch | Paper100+metOPP18 | Mondi | 2 | Kraft Paper | 100 | metallized OPP | 18 | Cosmo | serrated | 10 | 40 | 120 | 38.5 | 154 | 500 | 1.691889 | 1 |  |  |  | C |  | 0
4-side-seal Pouch | Paper100+metOPP18 | Mondi | 2 | Kraft Paper | 100 | metallized OPP | 18 | Cosmo | serrated | 10 | 40 | 120 | 38.5 | 154 | 500 | 1.004064 | 1 |  |  |  | C |  | 0
4-side-seal Pouch | Paper100+metOPP18 | Mondi | 2 | Kraft Paper | 100 | metallized OPP | 18 | Cosmo | serrated | 10 | 40 | 120 | 38.5 | 154 | 750 | 0.8518324 | 1 |  |  |  | C |  | 0
4-side-seal Pouch | Paper100+metOPP18 | Mondi | 2 | Kraft Paper | 100 | metallized OPP | 18 | Cosmo | serrated | 10 | 40 | 120 | 38.5 | 154 | 750 | 1.228537 | 1 |  |  |  | C |  | 1
4-side-seal Pouch | Paper100+metOPP18 | Mondi | 2 | Kraft Paper | 100 | metallized OPP | 18 | Cosmo | serrated | 10 | 40 | 120 | 38.5 | 154 | 750 | 0.9679629 | 1 |  |  |  | C |  | 1
4-side-seal Pouch | Paper100+metOPP18 | Mondi | 2 | Kraft Paper | 100 | metallized OPP | 18 | Cosmo | serrated | 10 | 40 | 120 | 77 | 308 | 200 | [7 empty] | 1
4-side-seal Pouch | Paper100+metOPP18 | Mondi | 2 | Kraft Paper | 100 | metallized OPP | 18 | Cosmo | serrated | 10 | 40 | 120 | 77 | 308 | 200 | [7 empty] | 0
4-side-seal Pouch | Paper100+metOPP18 | Mondi | 2 | Kraft Paper | 100 | metallized OPP | 18 | Cosmo | serrated | 10 | 40 | 120 | 77 | 308 | 200 | [7 empty] | 0
4-side-seal Pouch | Paper100+metOPP18 | Mondi | 2 | Kraft Paper | 100 | metallized OPP | 18 | Cosmo | serrated | 10 | 40 | 120 | 77 | 308 | 500 | [7 empty] | 0
4-side-seal Pouch | Paper100+metOPP18 | Mondi | 2 | Kraft Paper | 100 | metallized OPP | 18 | Cosmo | serrated | 10 | 40 | 120 | 77 | 308 | 500 | [7 empty] | 0
4-side-seal Pouch | Paper100+metOPP18 | Mondi | 2 | Kraft Paper | 100 | metallized OPP | 18 | Cosmo | serrated | 10 | 40 | 120 | 77 | 308 | 500 | [7 empty] | 0
4-side-seal Pouch | Paper100+metOPP18 | Mondi | 2 | Kraft Paper | 100 | metallized OPP | 18 | Cosmo | serrated | 10 | 40 | 120 | 77 | 308 | 750 | 2.14796 | 1 |  |  |  | C |  | 0
4-side-seal Pouch | Paper100+metOPP18 | Mondi | 2 | Kraft Paper | 100 | metallized OPP | 18 | Cosmo | serrated | 10 | 40 | 120 | 77 | 308 | 750 | 1.41009 | 1 |  |  |  | C |  | 0
4-side-seal Pouch | Paper100+metOPP18 | Mondi | 2 | Kraft Paper | 100 | metallized OPP | 18 | Cosmo | serrated | 10 | 40 | 120 | 77 | 308 | 750 | 1.557086 | 1 |  |  |  | C |  | 0
4-side-seal Pouch | Paper100+metOPP18 | Mondi | 2 | Kraft Paper | 100 | metallized OPP | 18 | Cosmo | serrated | 10 | 40 | 120 | 115.5 | 462 | 200 | 0.2495214 | 1 |  |  |  | C |  | 1
4-side-seal Pouch | Paper100+metOPP18 | Mondi | 2 | Kraft Paper | 100 | metallized OPP | 18 | Cosmo | serrated | 10 | 40 | 120 | 115.5 | 462 | 200 | 0.1837557 | 1 |  |  |  | C |  | 1
4-side-seal Pouch | Paper100+metOPP18 | Mondi | 2 | Kraft Paper | 100 | metallized OPP | 18 | Cosmo | serrated | 10 | 40 | 120 | 115.5 | 462 | 200 | 0.1458316 | 1 |  |  |  | C |  | 1
4-side-seal Pouch | Paper100+metOPP18 | Mondi | 2 | Kraft Paper | 100 | metallized OPP | 18 | Cosmo | serrated | 10 | 40 | 120 | 115.5 | 462 | 500 | [7 empty] | 1
4-side-seal Pouch | Paper100+metOPP18 | Mondi | 2 | Kraft Paper | 100 | metallized OPP | 18 | Cosmo | serrated | 10 | 40 | 120 | 115.5 | 462 | 500 | [7 empty] | 0
4-side-seal Pouch | Paper100+metOPP18 | Mondi | 2 | Kraft Paper | 100 | metallized OPP | 18 | Cosmo | serrated | 10 | 40 | 120 | 115.5 | 462 | 500 | [7 empty] | 0
4-side-seal Pouch | Paper100+metOPP18 | Mondi | 2 | Kraft Paper | 100 | metallized OPP | 18 | Cosmo | serrated | 10 | 40 | 120 | 115.5 | 462 | 750 | 0.8380519 | 1 |  |  |  | C |  | 0
4-side-seal Pouch | Paper100+metOPP18 | Mondi | 2 | Kraft Paper | 100 | metallized OPP | 18 | Cosmo | serrated | 10 | 40 | 120 | 115.5 | 462 | 750 | 1.192141 | 1 |  |  |  | C |  | 0
4-side-seal Pouch | Paper100+metOPP18 | Mondi | 2 | Kraft Paper | 100 | metallized OPP | 18 | Cosmo | serrated | 10 | 40 | 120 | 115.5 | 462 | 750 | 1.528874 | 1 |  |  |  | C |  | 0
4-side-seal Pouch | Paper100+metOPP18 | Mondi | 2 | Kraft Paper | 100 | metallized OPP | 18 | Cosmo | serrated | 10 | 40 | 168 | 38.5 | 154 | 200 | [7 empty] | 0
4-side-seal Pouch | Paper100+metOPP18 | Mondi | 2 | Kraft Paper | 100 | metallized OPP | 18 | Cosmo | serrated | 10 | 40 | 168 | 38.5 | 154 | 200 | [7 empty] | 0
4-side-seal Pouch | Paper100+metOPP18 | Mondi | 2 | Kraft Paper | 100 | metallized OPP | 18 | Cosmo | serrated | 10 | 40 | 168 | 38.5 | 154 | 200 | [7 empty] | 0
4-side-seal Pouch | Paper100+metOPP18 | Mondi | 2 | Kraft Paper | 100 | metallized OPP | 18 | Cosmo | serrated | 10 | 40 | 168 | 38.5 | 154 | 500 | [7 empty] | 0
4-side-seal Pouch | Paper100+metOPP18 | Mondi | 2 | Kraft Paper | 100 | metallized OPP | 18 | Cosmo | serrated | 10 | 40 | 168 | 38.5 | 154 | 500 | [7 empty] | 0
4-side-seal Pouch | Paper100+metOPP18 | Mondi | 2 | Kraft Paper | 100 | metallized OPP | 18 | Cosmo | serrated | 10 | 40 | 168 | 38.5 | 154 | 500 | [7 empty] | 0
4-side-seal Pouch | Paper100+metOPP18 | Mondi | 2 | Kraft Paper | 100 | metallized OPP | 18 | Cosmo | serrated | 10 | 40 | 168 | 38.5 | 154 | 750 | [7 empty] | 0
4-side-seal Pouch | Paper100+metOPP18 | Mondi | 2 | Kraft Paper | 100 | metallized OPP | 18 | Cosmo | serrated | 10 | 40 | 168 | 38.5 | 154 | 750 | [7 empty] | 0
4-side-seal Pouch | Paper100+metOPP18 | Mondi | 2 | Kraft Paper | 100 | metallized OPP | 18 | Cosmo | serrated | 10 | 40 | 168 | 38.5 | 154 | 750 | [7 empty] | 0
4-side-seal Pouch | Paper100+metOPP18 | Mondi | 2 | Kraft Paper | 100 | metallized OPP | 18 | Cosmo | serrated | 10 | 40 | 168 | 77 | 308 | 200 | 8.24397 | 1 |  |  |  | C |  | 0
4-side-seal Pouch | Paper100+metOPP18 | Mondi | 2 | Kraft Paper | 100 | metallized OPP | 18 | Cosmo | serrated | 10 | 40 | 168 | 77 | 308 | 200 | 7.537565 | 1 |  |  |  | C |  | 0
4-side-seal Pouch | Paper100+metOPP18 | Mondi | 2 | Kraft Paper | 100 | metallized OPP | 18 | Cosmo | serrated | 10 | 40 | 168 | 77 | 308 | 200 | 7.918638 | 1 |  | 1 |  | C, D |  | 0
4-side-seal Pouch | Paper100+metOPP18 | Mondi | 2 | Kraft Paper | 100 | metallized OPP | 18 | Cosmo | serrated | 10 | 40 | 168 | 77 | 308 | 500 | [7 empty] | 0
4-side-seal Pouch | Paper100+metOPP18 | Mondi | 2 | Kraft Paper | 100 | metallized OPP | 18 | Cosmo | serrated | 10 | 40 | 168 | 77 | 308 | 500 | [7 empty] | 0
4-side-seal Pouch | Paper100+metOPP18 | Mondi | 2 | Kraft Paper | 100 | metallized OPP | 18 | Cosmo | serrated | 10 | 40 | 168 | 77 | 308 | 500 | [7 empty] | 0
4-side-seal Pouch | Paper100+metOPP18 | Mondi | 2 | Kraft Paper | 100 | metallized OPP | 18 | Cosmo | serrated | 10 | 40 | 168 | 77 | 308 | 750 | [7 empty] | 0
4-side-seal Pouch | Paper100+metOPP18 | Mondi | 2 | Kraft Paper | 100 | metallized OPP | 18 | Cosmo | serrated | 10 | 40 | 168 | 77 | 308 | 750 | [7 empty] | 0
4-side-seal Pouch | Paper100+metOPP18 | Mondi | 2 | Kraft Paper | 100 | metallized OPP | 18 | Cosmo | serrated | 10 | 40 | 168 | 77 | 308 | 750 | [7 empty] | 0
4-side-seal Pouch | Paper100+metOPP18 | Mondi | 2 | Kraft Paper | 100 | metallized OPP | 18 | Cosmo | serrated | 10 | 40 | 168 | 115.5 | 462 | 200 | [7 empty] | 0
4-side-seal Pouch | Paper100+metOPP18 | Mondi | 2 | Kraft Paper | 100 | metallized OPP | 18 | Cosmo | serrated | 10 | 40 | 168 | 115.5 | 462 | 200 | [7 empty] | 0
4-side-seal Pouch | Paper100+metOPP18 | Mondi | 2 | Kraft Paper | 100 | metallized OPP | 18 | Cosmo | serrated | 10 | 40 | 168 | 115.5 | 462 | 200 | [7 empty] | 0
4-side-seal Pouch | Paper100+metOPP18 | Mondi | 2 | Kraft Paper | 100 | metallized OPP | 18 | Cosmo | serrated | 10 | 40 | 168 | 115.5 | 462 | 500 | 8.011505 | 1 |  |  |  | C |  | 0
4-side-seal Pouch | Paper100+metOPP18 | Mondi | 2 | Kraft Paper | 100 | metallized OPP | 18 | Cosmo | serrated | 10 | 40 | 168 | 115.5 | 462 | 500 | 7.392614 | 1 |  |  |  | C |  | 0
4-side-seal Pouch | Paper100+metOPP18 | Mondi | 2 | Kraft Paper | 100 | metallized OPP | 18 | Cosmo | serrated | 10 | 40 | 168 | 115.5 | 462 | 500 | 8.33663 | 1 |  |  |  | C |  | 0
4-side-seal Pouch | Paper100+metOPP18 | Mondi | 2 | Kraft Paper | 100 | metallized OPP | 18 | Cosmo | serrated | 10 | 40 | 168 | 115.5 | 462 | 750 | [7 empty] | 0
4-side-seal Pouch | Paper100+metOPP18 | Mondi | 2 | Kraft Paper | 100 | metallized OPP | 18 | Cosmo | serrated | 10 | 40 | 168 | 115.5 | 462 | 750 | [7 empty] | 0
4-side-seal Pouch | Paper100+metOPP18 | Mondi | 2 | Kraft Paper | 100 | metallized OPP | 18 | Cosmo | serrated | 10 | 40 | 168 | 115.5 | 462 | 750 | [7 empty] | 0
4-side-seal Pouch | Paper100+metOPP18 | Mondi | 2 | Kraft Paper | 100 | metallized OPP | 18 | Cosmo | serrated | 10 | 40 | 192 | 38.5 | 154 | 200 | 8.046465 | 1 |  |  |  | C |  | 0
4-side-seal Pouch | Paper100+metOPP18 | Mondi | 2 | Kraft Paper | 100 | metallized OPP | 18 | Cosmo | serrated | 10 | 40 | 192 | 38.5 | 154 | 200 | 8.201393 | 1 |  |  |  | C |  | 0
4-side-seal Pouch | Paper100+metOPP18 | Mondi | 2 | Kraft Paper | 100 | metallized OPP | 18 | Cosmo | serrated | 10 | 40 | 192 | 38.5 | 154 | 200 | 7.481471 | 1 |  | 1 |  | C, D |  | 0
4-side-seal Pouch | Paper100+metOPP18 | Mondi | 2 | Kraft Paper | 100 | metallized OPP | 18 | Cosmo | serrated | 10 | 40 | 192 | 38.5 | 154 | 500 | [7 empty] | 0
4-side-seal Pouch | Paper100+metOPP18 | Mondi | 2 | Kraft Paper | 100 | metallized OPP | 18 | Cosmo | serrated | 10 | 40 | 192 | 38.5 | 154 | 500 | [7 empty] | 0
4-side-seal Pouch | Paper100+metOPP18 | Mondi | 2 | Kraft Paper | 100 | metallized OPP | 18 | Cosmo | serrated | 10 | 40 | 192 | 38.5 | 154 | 500 | [7 empty] | 0
4-side-seal Pouch | Paper100+metOPP18 | Mondi | 2 | Kraft Paper | 100 | metallized OPP | 18 | Cosmo | serrated | 10 | 40 | 192 | 38.5 | 154 | 750 | 8.074795 | 1 |  | 1 |  | C, D |  | 0
4-side-seal Pouch | Paper100+metOPP18 | Mondi | 2 | Kraft Paper | 100 | metallized OPP | 18 | Cosmo | serrated | 10 | 40 | 192 | 38.5 | 154 | 750 | 8.857705 | 1 |  |  |  | C |  | 0
4-side-seal Pouch | Paper100+metOPP18 | Mondi | 2 | Kraft Paper | 100 | metallized OPP | 18 | Cosmo | serrated | 10 | 40 | 192 | 38.5 | 154 | 750 | 7.59302 | 1 |  | 1 |  | C, D |  | 0
4-side-seal Pouch | Paper100+metOPP18 | Mondi | 2 | Kraft Paper | 100 | metallized OPP | 18 | Cosmo | serrated | 10 | 40 | 192 | 77 | 308 | 200 | [7 empty] | 0
4-side-seal Pouch | Paper100+metOPP18 | Mondi | 2 | Kraft Paper | 100 | metallized OPP | 18 | Cosmo | serrated | 10 | 40 | 192 | 77 | 308 | 200 | [7 empty] | 0
4-side-seal Pouch | Paper100+metOPP18 | Mondi | 2 | Kraft Paper | 100 | metallized OPP | 18 | Cosmo | serrated | 10 | 40 | 192 | 77 | 308 | 200 | [7 empty] | 0
4-side-seal Pouch | Paper100+metOPP18 | Mondi | 2 | Kraft Paper | 100 | metallized OPP | 18 | Cosmo | serrated | 10 | 40 | 192 | 77 | 308 | 500 | [7 empty] | 0
4-side-seal Pouch | Paper100+metOPP18 | Mondi | 2 | Kraft Paper | 100 | metallized OPP | 18 | Cosmo | serrated | 10 | 40 | 192 | 77 | 308 | 500 | [7 empty] | 0
4-side-seal Pouch | Paper100+metOPP18 | Mondi | 2 | Kraft Paper | 100 | metallized OPP | 18 | Cosmo | serrated | 10 | 40 | 192 | 77 | 308 | 500 | [7 empty] | 0
4-side-seal Pouch | Paper100+metOPP18 | Mondi | 2 | Kraft Paper | 100 | metallized OPP | 18 | Cosmo | serrated | 10 | 40 | 192 | 77 | 308 | 750 | [7 empty] | 0
4-side-seal Pouch | Paper100+metOPP18 | Mondi | 2 | Kraft Paper | 100 | metallized OPP | 18 | Cosmo | serrated | 10 | 40 | 192 | 77 | 308 | 750 | [7 empty] | 0
4-side-seal Pouch | Paper100+metOPP18 | Mondi | 2 | Kraft Paper | 100 | metallized OPP | 18 | Cosmo | serrated | 10 | 40 | 192 | 77 | 308 | 750 | [7 empty] | 0
4-side-seal Pouch | Paper100+metOPP18 | Mondi | 2 | Kraft Paper | 100 | metallized OPP | 18 | Cosmo | serrated | 10 | 40 | 192 | 115.5 | 462 | 200 | [7 empty] | 0
4-side-seal Pouch | Paper100+metOPP18 | Mondi | 2 | Kraft Paper | 100 | metallized OPP | 18 | Cosmo | serrated | 10 | 40 | 192 | 115.5 | 462 | 200 | [7 empty] | 0
4-side-seal Pouch | Paper100+metOPP18 | Mondi | 2 | Kraft Paper | 100 | metallized OPP | 18 | Cosmo | serrated | 10 | 40 | 192 | 115.5 | 462 | 200 | [7 empty] | 0
4-side-seal Pouch | Paper100+metOPP18 | Mondi | 2 | Kraft Paper | 100 | metallized OPP | 18 | Cosmo | serrated | 10 | 40 | 192 | 115.5 | 462 | 500 | [7 empty] | 0
4-side-seal Pouch | Paper100+metOPP18 | Mondi | 2 | Kraft Paper | 100 | metallized OPP | 18 | Cosmo | serrated | 10 | 40 | 192 | 115.5 | 462 | 500 | [7 empty] | 0
4-side-seal Pouch | Paper100+metOPP18 | Mondi | 2 | Kraft Paper | 100 | metallized OPP | 18 | Cosmo | serrated | 10 | 40 | 192 | 115.5 | 462 | 500 | [7 empty] | 0
4-side-seal Pouch | Paper100+metOPP18 | Mondi | 2 | Kraft Paper | 100 | metallized OPP | 18 | Cosmo | serrated | 10 | 40 | 192 | 115.5 | 462 | 750 | [7 empty] | 0
4-side-seal Pouch | Paper100+metOPP18 | Mondi | 2 | Kraft Paper | 100 | metallized OPP | 18 | Cosmo | serrated | 10 | 40 | 192 | 115.5 | 462 | 750 | [7 empty] | 0
4-side-seal Pouch | Paper100+metOPP18 | Mondi | 2 | Kraft Paper | 100 | metallized OPP | 18 | Cosmo | serrated | 10 | 40 | 192 | 115.5 | 462 | 750 | [7 empty] | 0
4-side-seal Pouch | Paper100+metOPP18 | Mondi | 2 | Kraft Paper | 100 | metallized OPP | 18 | Cosmo | serrated | 10 | 40 | 240 | 38.5 | 154 | 200 | 6.557994 |  | 1 | 1 |  | A, D |  | 0
4-side-seal Pouch | Paper100+metOPP18 | Mondi | 2 | Kraft Paper | 100 | metallized OPP | 18 | Cosmo | serrated | 10 | 40 | 240 | 38.5 | 154 | 200 | 8.814112 |  | 1 | 1 |  | A, D |  | 0
4-side-seal Pouch | Paper100+metOPP18 | Mondi | 2 | Kraft Paper | 100 | metallized OPP | 18 | Cosmo | serrated | 10 | 40 | 240 | 38.5 | 154 | 200 | 7.5031 |  | 1 | 1 |  | A, D |  | 0
4-side-seal Pouch | Paper100+metOPP18 | Mondi | 2 | Kraft Paper | 100 | metallized OPP | 18 | Cosmo | serrated | 10 | 40 | 240 | 38.5 | 154 | 500 | [7 empty] | 0
4-side-seal Pouch | Paper100+metOPP18 | Mondi | 2 | Kraft Paper | 100 | metallized OPP | 18 | Cosmo | serrated | 10 | 40 | 240 | 38.5 | 154 | 500 | [7 empty] | 1
4-side-seal Pouch | Paper100+metOPP18 | Mondi | 2 | Kraft Paper | 100 | metallized OPP | 18 | Cosmo | serrated | 10 | 40 | 240 | 38.5 | 154 | 500 | [7 empty] | 1
4-side-seal Pouch | Paper100+metOPP18 | Mondi | 2 | Kraft Paper | 100 | metallized OPP | 18 | Cosmo | serrated | 10 | 40 | 240 | 38.5 | 154 | 750 | 10.48033 |  | 1 | 1 |  | A, D |  | 1
4-side-seal Pouch | Paper100+metOPP18 | Mondi | 2 | Kraft Paper | 100 | metallized OPP | 18 | Cosmo | serrated | 10 | 40 | 240 | 38.5 | 154 | 750 | 13.77781 |  | 1 | 1 |  | A, D |  | 0
4-side-seal Pouch | Paper100+metOPP18 | Mondi | 2 | Kraft Paper | 100 | metallized OPP | 18 | Cosmo | serrated | 10 | 40 | 240 | 38.5 | 154 | 750 | 12.06602 |  | 1 | 1 |  | A, D |  | 0
4-side-seal Pouch | Paper100+metOPP18 | Mondi | 2 | Kraft Paper | 100 | metallized OPP | 18 | Cosmo | serrated | 10 | 40 | 240 | 77 | 308 | 200 | [7 empty] | 0
4-side-seal Pouch | Paper100+metOPP18 | Mondi | 2 | Kraft Paper | 100 | metallized OPP | 18 | Cosmo | serrated | 10 | 40 | 240 | 77 | 308 | 200 | [7 empty] | 0
4-side-seal Pouch | Paper100+metOPP18 | Mondi | 2 | Kraft Paper | 100 | metallized OPP | 18 | Cosmo | serrated | 10 | 40 | 240 | 77 | 308 | 200 | [7 empty] | 0
4-side-seal Pouch | Paper100+metOPP18 | Mondi | 2 | Kraft Paper | 100 | metallized OPP | 18 | Cosmo | serrated | 10 | 40 | 240 | 77 | 308 | 500 | 8.162882 |  | 1 |  | 1 | A, FR |  | 0
4-side-seal Pouch | Paper100+metOPP18 | Mondi | 2 | Kraft Paper | 100 | metallized OPP | 18 | Cosmo | serrated | 10 | 40 | 240 | 77 | 308 | 500 | 9.309275 |  |  |  | 1 | FR |  | 0
4-side-seal Pouch | Paper100+metOPP18 | Mondi | 2 | Kraft Paper | 100 | metallized OPP | 18 | Cosmo | serrated | 10 | 40 | 240 | 77 | 308 | 500 | 9.626575 |  |  |  | 1 | FR |  | 0
4-side-seal Pouch | Paper100+metOPP18 | Mondi | 2 | Kraft Paper | 100 | metallized OPP | 18 | Cosmo | serrated | 10 | 40 | 240 | 77 | 308 | 750 | [7 empty] | 0
4-side-seal Pouch | Paper100+metOPP18 | Mondi | 2 | Kraft Paper | 100 | metallized OPP | 18 | Cosmo | serrated | 10 | 40 | 240 | 77 | 308 | 750 | [7 empty] | 0
4-side-seal Pouch | Paper100+metOPP18 | Mondi | 2 | Kraft Paper | 100 | metallized OPP | 18 | Cosmo | serrated | 10 | 40 | 240 | 77 | 308 | 750 | [7 empty] | 0
4-side-seal Pouch | Paper100+metOPP18 | Mondi | 2 | Kraft Paper | 100 | metallized OPP | 18 | Cosmo | serrated | 10 | 40 | 240 | 115.5 | 462 | 200 | 8.134735 |  | 1 | 1 |  | A, D |  | 0
4-side-seal Pouch | Paper100+metOPP18 | Mondi | 2 | Kraft Paper | 100 | metallized OPP | 18 | Cosmo | serrated | 10 | 40 | 240 | 115.5 | 462 | 200 | 5.924755 |  | 1 | 1 |  | A, D |  | 1
4-side-seal Pouch | Paper100+metOPP18 | Mondi | 2 | Kraft Paper | 100 | metallized OPP | 18 | Cosmo | serrated | 10 | 40 | 240 | 115.5 | 462 | 200 | 6.866501 |  | 1 | 1 |  | A, D |  | 1
4-side-seal Pouch | Paper100+metOPP18 | Mondi | 2 | Kraft Paper | 100 | metallized OPP | 18 | Cosmo | serrated | 10 | 40 | 240 | 115.5 | 462 | 500 | [7 empty] | 1
4-side-seal Pouch | Paper100+metOPP18 | Mondi | 2 | Kraft Paper | 100 | metallized OPP | 18 | Cosmo | serrated | 10 | 40 | 240 | 115.5 | 462 | 500 | [7 empty] | 0
4-side-seal Pouch | Paper100+metOPP18 | Mondi | 2 | Kraft Paper | 100 | metallized OPP | 18 | Cosmo | serrated | 10 | 40 | 240 | 115.5 | 462 | 500 | [7 empty] | 0
4-side-seal Pouch | Paper100+metOPP18 | Mondi | 2 | Kraft Paper | 100 | metallized OPP | 18 | Cosmo | serrated | 10 | 40 | 240 | 115.5 | 462 | 750 | 12.73496 |  | 1 | 1 |  | A, D |  | 0
4-side-seal Pouch | Paper100+metOPP18 | Mondi | 2 | Kraft Paper | 100 | metallized OPP | 18 | Cosmo | serrated | 10 | 40 | 240 | 115.5 | 462 | 750 | 11.09326 |  |  |  | 1 | FR |  | 0
4-side-seal Pouch | Paper100+metOPP18 | Mondi | 2 | Kraft Paper | 100 | metallized OPP | 18 | Cosmo | serrated | 10 | 40 | 240 | 115.5 | 462 | 750 | 9.302574 |  |  |  | 1 | FR |  | 0
4-side-seal Pouch | Paper70+metOPP18 | Mondi | 2 | Kraft Paper | 70 | metallized OPP | 18 | Taghleef | serrated | 10 | 40 | 120 | 38.5 | 154 | 200 | 6.516461 | 1 |  |  |  | C |  | 0
4-side-seal Pouch | Paper70+metOPP18 | Mondi | 2 | Kraft Paper | 70 | metallized OPP | 18 | Taghleef | serrated | 10 | 40 | 120 | 38.5 | 154 | 200 | 6.543596 | 1 |  |  |  | C |  | 0
4-side-seal Pouch | Paper70+metOPP18 | Mondi | 2 | Kraft Paper | 70 | metallized OPP | 18 | Taghleef | serrated | 10 | 40 | 120 | 38.5 | 154 | 200 | 7.908137 | 1 |  |  |  | C |  | 0
4-side-seal Pouch | Paper70+metOPP18 | Mondi | 2 | Kraft Paper | 70 | metallized OPP | 18 | Taghleef | serrated | 10 | 40 | 120 | 38.5 | 154 | 500 | [7 empty] | 0
4-side-seal Pouch | Paper70+metOPP18 | Mondi | 2 | Kraft Paper | 70 | metallized OPP | 18 | Taghleef | serrated | 10 | 40 | 120 | 38.5 | 154 | 500 | [7 empty] | 0
4-side-seal Pouch | Paper70+metOPP18 | Mondi | 2 | Kraft Paper | 70 | metallized OPP | 18 | Taghleef | serrated | 10 | 40 | 120 | 38.5 | 154 | 500 | [7 empty] | 0
4-side-seal Pouch | Paper70+metOPP18 | Mondi | 2 | Kraft Paper | 70 | metallized OPP | 18 | Taghleef | serrated | 10 | 40 | 120 | 38.5 | 154 | 750 | 7.71094 | 1 |  |  |  | C |  | 0
4-side-seal Pouch | Paper70+metOPP18 | Mondi | 2 | Kraft Paper | 70 | metallized OPP | 18 | Taghleef | serrated | 10 | 40 | 120 | 38.5 | 154 | 750 | 7.03515 | 1 |  |  |  | C |  | 0
4-side-seal Pouch | Paper70+metOPP18 | Mondi | 2 | Kraft Paper | 70 | metallized OPP | 18 | Taghleef | serrated | 10 | 40 | 120 | 38.5 | 154 | 750 | 8.457519 | 1 |  |  |  | C |  | 1
4-side-seal Pouch | Paper70+metOPP18 | Mondi | 2 | Kraft Paper | 70 | metallized OPP | 18 | Taghleef | serrated | 10 | 40 | 120 | 77 | 308 | 200 | [7 empty] | 1
4-side-seal Pouch | Paper70+metOPP18 | Mondi | 2 | Kraft Paper | 70 | metallized OPP | 18 | Taghleef | serrated | 10 | 40 | 120 | 77 | 308 | 200 | [7 empty] | 1
4-side-seal Pouch | Paper70+metOPP18 | Mondi | 2 | Kraft Paper | 70 | metallized OPP | 18 | Taghleef | serrated | 10 | 40 | 120 | 77 | 308 | 200 | [7 empty] | 0
4-side-seal Pouch | Paper70+metOPP18 | Mondi | 2 | Kraft Paper | 70 | metallized OPP | 18 | Taghleef | serrated | 10 | 40 | 120 | 77 | 308 | 500 | 8.374036 | 1 |  |  |  | C |  | 0
4-side-seal Pouch | Paper70+metOPP18 | Mondi | 2 | Kraft Paper | 70 | metallized OPP | 18 | Taghleef | serrated | 10 | 40 | 120 | 77 | 308 | 500 | 5.901999 | 1 |  |  |  | C |  | 0
4-side-seal Pouch | Paper70+metOPP18 | Mondi | 2 | Kraft Paper | 70 | metallized OPP | 18 | Taghleef | serrated | 10 | 40 | 120 | 77 | 308 | 500 | 7.989782 | 1 |  |  |  | C |  | 0
4-side-seal Pouch | Paper70+metOPP18 | Mondi | 2 | Kraft Paper | 70 | metallized OPP | 18 | Taghleef | serrated | 10 | 40 | 120 | 77 | 308 | 750 | [7 empty] | 0
4-side-seal Pouch | Paper70+metOPP18 | Mondi | 2 | Kraft Paper | 70 | metallized OPP | 18 | Taghleef | serrated | 10 | 40 | 120 | 77 | 308 | 750 | [7 empty] | 0
4-side-seal Pouch | Paper70+metOPP18 | Mondi | 2 | Kraft Paper | 70 | metallized OPP | 18 | Taghleef | serrated | 10 | 40 | 120 | 77 | 308 | 750 | [7 empty] | 0
4-side-seal Pouch | Paper70+metOPP18 | Mondi | 2 | Kraft Paper | 70 | metallized OPP | 18 | Taghleef | serrated | 10 | 40 | 120 | 115.5 | 462 | 200 | 6.850196 | 1 |  |  |  | C |  | 0
4-side-seal Pouch | Paper70+metOPP18 | Mondi | 2 | Kraft Paper | 70 | metallized OPP | 18 | Taghleef | serrated | 10 | 40 | 120 | 115.5 | 462 | 200 | 5.894714 | 1 |  |  |  | C |  | 1
4-side-seal Pouch | Paper70+metOPP18 | Mondi | 2 | Kraft Paper | 70 | metallized OPP | 18 | Taghleef | serrated | 10 | 40 | 120 | 115.5 | 462 | 200 | 5.81002 | 1 |  |  |  | C |  | 1
4-side-seal Pouch | Paper70+metOPP18 | Mondi | 2 | Kraft Paper | 70 | metallized OPP | 18 | Taghleef | serrated | 10 | 40 | 120 | 115.5 | 462 | 500 | [7 empty] | 1
4-side-seal Pouch | Paper70+metOPP18 | Mondi | 2 | Kraft Paper | 70 | metallized OPP | 18 | Taghleef | serrated | 10 | 40 | 120 | 115.5 | 462 | 500 | [7 empty] | 1
4-side-seal Pouch | Paper70+metOPP18 | Mondi | 2 | Kraft Paper | 70 | metallized OPP | 18 | Taghleef | serrated | 10 | 40 | 120 | 115.5 | 462 | 500 | [7 empty] | 0
4-side-seal Pouch | Paper70+metOPP18 | Mondi | 2 | Kraft Paper | 70 | metallized OPP | 18 | Taghleef | serrated | 10 | 40 | 120 | 115.5 | 462 | 750 | 6.852097 | 1 |  |  |  | C |  | 0
4-side-seal Pouch | Paper70+metOPP18 | Mondi | 2 | Kraft Paper | 70 | metallized OPP | 18 | Taghleef | serrated | 10 | 40 | 120 | 115.5 | 462 | 750 | 6.999953 | 1 |  |  |  | C |  | 0
4-side-seal Pouch | Paper70+metOPP18 | Mondi | 2 | Kraft Paper | 70 | metallized OPP | 18 | Taghleef | serrated | 10 | 40 | 120 | 115.5 | 462 | 750 | 7.859175 | 1 |  |  |  | C |  | 0
4-side-seal Pouch | Paper70+metOPP18 | Mondi | 2 | Kraft Paper | 70 | metallized OPP | 18 | Taghleef | serrated | 10 | 40 | 168 | 38.5 | 154 | 200 | 8.481568 | 1 |  |  |  | C |  | 0
4-side-seal Pouch | Paper70+metOPP18 | Mondi | 2 | Kraft Paper | 70 | metallized OPP | 18 | Taghleef | serrated | 10 | 40 | 168 | 38.5 | 154 | 200 | 8.027164 | 1 |  |  |  | C |  | 0
4-side-seal Pouch | Paper70+metOPP18 | Mondi | 2 | Kraft Paper | 70 | metallized OPP | 18 | Taghleef | serrated | 10 | 40 | 168 | 38.5 | 154 | 200 | 8.598848 | 1 |  |  |  | C |  | 0
4-side-seal Pouch | Paper70+metOPP18 | Mondi | 2 | Kraft Paper | 70 | metallized OPP | 18 | Taghleef | serrated | 10 | 40 | 168 | 38.5 | 154 | 500 | [7 empty] | 0
4-side-seal Pouch | Paper70+metOPP18 | Mondi | 2 | Kraft Paper | 70 | metallized OPP | 18 | Taghleef | serrated | 10 | 40 | 168 | 38.5 | 154 | 500 | [7 empty] | 0
4-side-seal Pouch | Paper70+metOPP18 | Mondi | 2 | Kraft Paper | 70 | metallized OPP | 18 | Taghleef | serrated | 10 | 40 | 168 | 38.5 | 154 | 500 | [7 empty] | 0
4-side-seal Pouch | Paper70+metOPP18 | Mondi | 2 | Kraft Paper | 70 | metallized OPP | 18 | Taghleef | serrated | 10 | 40 | 168 | 38.5 | 154 | 750 | [7 empty] | 0
4-side-seal Pouch | Paper70+metOPP18 | Mondi | 2 | Kraft Paper | 70 | metallized OPP | 18 | Taghleef | serrated | 10 | 40 | 168 | 38.5 | 154 | 750 | [7 empty] | 0
4-side-seal Pouch | Paper70+metOPP18 | Mondi | 2 | Kraft Paper | 70 | metallized OPP | 18 | Taghleef | serrated | 10 | 40 | 168 | 38.5 | 154 | 750 | [7 empty] | 0
4-side-seal Pouch | Paper70+metOPP18 | Mondi | 2 | Kraft Paper | 70 | metallized OPP | 18 | Taghleef | serrated | 10 | 40 | 168 | 77 | 308 | 200 | [7 empty] | 0
4-side-seal Pouch | Paper70+metOPP18 | Mondi | 2 | Kraft Paper | 70 | metallized OPP | 18 | Taghleef | serrated | 10 | 40 | 168 | 77 | 308 | 200 | [7 empty] | 0
4-side-seal Pouch | Paper70+metOPP18 | Mondi | 2 | Kraft Paper | 70 | metallized OPP | 18 | Taghleef | serrated | 10 | 40 | 168 | 77 | 308 | 200 | [7 empty] | 0
4-side-seal Pouch | Paper70+metOPP18 | Mondi | 2 | Kraft Paper | 70 | metallized OPP | 18 | Taghleef | serrated | 10 | 40 | 168 | 77 | 308 | 500 | [7 empty] | 0
4-side-seal Pouch | Paper70+metOPP18 | Mondi | 2 | Kraft Paper | 70 | metallized OPP | 18 | Taghleef | serrated | 10 | 40 | 168 | 77 | 308 | 500 | [7 empty] | 0
4-side-seal Pouch | Paper70+metOPP18 | Mondi | 2 | Kraft Paper | 70 | metallized OPP | 18 | Taghleef | serrated | 10 | 40 | 168 | 77 | 308 | 500 | [7 empty] | 0
4-side-seal Pouch | Paper70+metOPP18 | Mondi | 2 | Kraft Paper | 70 | metallized OPP | 18 | Taghleef | serrated | 10 | 40 | 168 | 77 | 308 | 750 | [7 empty] | 0
4-side-seal Pouch | Paper70+metOPP18 | Mondi | 2 | Kraft Paper | 70 | metallized OPP | 18 | Taghleef | serrated | 10 | 40 | 168 | 77 | 308 | 750 | [7 empty] | 0
4-side-seal Pouch | Paper70+metOPP18 | Mondi | 2 | Kraft Paper | 70 | metallized OPP | 18 | Taghleef | serrated | 10 | 40 | 168 | 77 | 308 | 750 | [7 empty] | 0
4-side-seal Pouch | Paper70+metOPP18 | Mondi | 2 | Kraft Paper | 70 | metallized OPP | 18 | Taghleef | serrated | 10 | 40 | 168 | 115.5 | 462 | 200 | 8.14426 | 1 |  |  |  | C |  | 0
4-side-seal Pouch | Paper70+metOPP18 | Mondi | 2 | Kraft Paper | 70 | metallized OPP | 18 | Taghleef | serrated | 10 | 40 | 168 | 115.5 | 462 | 200 | 8.657789 | 1 |  |  |  | C |  | 0
4-side-seal Pouch | Paper70+metOPP18 | Mondi | 2 | Kraft Paper | 70 | metallized OPP | 18 | Taghleef | serrated | 10 | 40 | 168 | 115.5 | 462 | 200 | 8.805175 | 1 |  |  |  | C |  | 0
4-side-seal Pouch | Paper70+metOPP18 | Mondi | 2 | Kraft Paper | 70 | metallized OPP | 18 | Taghleef | serrated | 10 | 40 | 168 | 115.5 | 462 | 500 | [7 empty] | 0
4-side-seal Pouch | Paper70+metOPP18 | Mondi | 2 | Kraft Paper | 70 | metallized OPP | 18 | Taghleef | serrated | 10 | 40 | 168 | 115.5 | 462 | 500 | [7 empty] | 0
4-side-seal Pouch | Paper70+metOPP18 | Mondi | 2 | Kraft Paper | 70 | metallized OPP | 18 | Taghleef | serrated | 10 | 40 | 168 | 115.5 | 462 | 500 | [7 empty] | 0
4-side-seal Pouch | Paper70+metOPP18 | Mondi | 2 | Kraft Paper | 70 | metallized OPP | 18 | Taghleef | serrated | 10 | 40 | 168 | 115.5 | 462 | 750 | [7 empty] | 0
4-side-seal Pouch | Paper70+metOPP18 | Mondi | 2 | Kraft Paper | 70 | metallized OPP | 18 | Taghleef | serrated | 10 | 40 | 168 | 115.5 | 462 | 750 | [7 empty] | 0
4-side-seal Pouch | Paper70+metOPP18 | Mondi | 2 | Kraft Paper | 70 | metallized OPP | 18 | Taghleef | serrated | 10 | 40 | 168 | 115.5 | 462 | 750 | [7 empty] | 0
4-side-seal Pouch | Paper70+metOPP18 | Mondi | 2 | Kraft Paper | 70 | metallized OPP | 18 | Taghleef | serrated | 10 | 40 | 192 | 38.5 | 154 | 200 | [7 empty] | 0
4-side-seal Pouch | Paper70+metOPP18 | Mondi | 2 | Kraft Paper | 70 | metallized OPP | 18 | Taghleef | serrated | 10 | 40 | 192 | 38.5 | 154 | 200 | [7 empty] | 0
4-side-seal Pouch | Paper70+metOPP18 | Mondi | 2 | Kraft Paper | 70 | metallized OPP | 18 | Taghleef | serrated | 10 | 40 | 192 | 38.5 | 154 | 200 | [7 empty] | 0
4-side-seal Pouch | Paper70+metOPP18 | Mondi | 2 | Kraft Paper | 70 | metallized OPP | 18 | Taghleef | serrated | 10 | 40 | 192 | 38.5 | 154 | 500 | [7 empty] | 0
4-side-seal Pouch | Paper70+metOPP18 | Mondi | 2 | Kraft Paper | 70 | metallized OPP | 18 | Taghleef | serrated | 10 | 40 | 192 | 38.5 | 154 | 500 | [7 empty] | 0
4-side-seal Pouch | Paper70+metOPP18 | Mondi | 2 | Kraft Paper | 70 | metallized OPP | 18 | Taghleef | serrated | 10 | 40 | 192 | 38.5 | 154 | 500 | [7 empty] | 0
4-side-seal Pouch | Paper70+metOPP18 | Mondi | 2 | Kraft Paper | 70 | metallized OPP | 18 | Taghleef | serrated | 10 | 40 | 192 | 38.5 | 154 | 750 | [7 empty] | 0
4-side-seal Pouch | Paper70+metOPP18 | Mondi | 2 | Kraft Paper | 70 | metallized OPP | 18 | Taghleef | serrated | 10 | 40 | 192 | 38.5 | 154 | 750 | [7 empty] | 0
4-side-seal Pouch | Paper70+metOPP18 | Mondi | 2 | Kraft Paper | 70 | metallized OPP | 18 | Taghleef | serrated | 10 | 40 | 192 | 38.5 | 154 | 750 | [7 empty] | 0
4-side-seal Pouch | Paper70+metOPP18 | Mondi | 2 | Kraft Paper | 70 | metallized OPP | 18 | Taghleef | serrated | 10 | 40 | 192 | 77 | 308 | 200 | [7 empty] | 0
4-side-seal Pouch | Paper70+metOPP18 | Mondi | 2 | Kraft Paper | 70 | metallized OPP | 18 | Taghleef | serrated | 10 | 40 | 192 | 77 | 308 | 200 | [7 empty] | 0
4-side-seal Pouch | Paper70+metOPP18 | Mondi | 2 | Kraft Paper | 70 | metallized OPP | 18 | Taghleef | serrated | 10 | 40 | 192 | 77 | 308 | 200 | [7 empty] | 0
4-side-seal Pouch | Paper70+metOPP18 | Mondi | 2 | Kraft Paper | 70 | metallized OPP | 18 | Taghleef | serrated | 10 | 40 | 192 | 77 | 308 | 500 | [7 empty] | 0
4-side-seal Pouch | Paper70+metOPP18 | Mondi | 2 | Kraft Paper | 70 | metallized OPP | 18 | Taghleef | serrated | 10 | 40 | 192 | 77 | 308 | 500 | [7 empty] | 0
4-side-seal Pouch | Paper70+metOPP18 | Mondi | 2 | Kraft Paper | 70 | metallized OPP | 18 | Taghleef | serrated | 10 | 40 | 192 | 77 | 308 | 500 | [7 empty] | 0
4-side-seal Pouch | Paper70+metOPP18 | Mondi | 2 | Kraft Paper | 70 | metallized OPP | 18 | Taghleef | serrated | 10 | 40 | 192 | 77 | 308 | 750 | 8.819595 |  |  |  | 1 | FR |  | 0
4-side-seal Pouch | Paper70+metOPP18 | Mondi | 2 | Kraft Paper | 70 | metallized OPP | 18 | Taghleef | serrated | 10 | 40 | 192 | 77 | 308 | 750 | 8.729711 |  |  |  | 1 | FR |  | 0
4-side-seal Pouch | Paper70+metOPP18 | Mondi | 2 | Kraft Paper | 70 | metallized OPP | 18 | Taghleef | serrated | 10 | 40 | 192 | 77 | 308 | 750 | 9.106772 |  |  |  | 1 | FR |  | 0
4-side-seal Pouch | Paper70+metOPP18 | Mondi | 2 | Kraft Paper | 70 | metallized OPP | 18 | Taghleef | serrated | 10 | 40 | 192 | 115.5 | 462 | 200 | [7 empty] | 0
4-side-seal Pouch | Paper70+metOPP18 | Mondi | 2 | Kraft Paper | 70 | metallized OPP | 18 | Taghleef | serrated | 10 | 40 | 192 | 115.5 | 462 | 200 | [7 empty] | 0
4-side-seal Pouch | Paper70+metOPP18 | Mondi | 2 | Kraft Paper | 70 | metallized OPP | 18 | Taghleef | serrated | 10 | 40 | 192 | 115.5 | 462 | 200 | [7 empty] | 0
4-side-seal Pouch | Paper70+metOPP18 | Mondi | 2 | Kraft Paper | 70 | metallized OPP | 18 | Taghleef | serrated | 10 | 40 | 192 | 115.5 | 462 | 500 | 7.882988 |  |  |  | 1 | FR |  | 0
4-side-seal Pouch | Paper70+metOPP18 | Mondi | 2 | Kraft Paper | 70 | metallized OPP | 18 | Taghleef | serrated | 10 | 40 | 192 | 115.5 | 462 | 500 | 9.602097 |  |  |  | 1 | FR |  | 0
4-side-seal Pouch | Paper70+metOPP18 | Mondi | 2 | Kraft Paper | 70 | metallized OPP | 18 | Taghleef | serrated | 10 | 40 | 192 | 115.5 | 462 | 500 | 7.778188 |  |  |  | 1 | FR |  | 0
4-side-seal Pouch | Paper70+metOPP18 | Mondi | 2 | Kraft Paper | 70 | metallized OPP | 18 | Taghleef | serrated | 10 | 40 | 192 | 115.5 | 462 | 750 | [7 empty] | 0
4-side-seal Pouch | Paper70+metOPP18 | Mondi | 2 | Kraft Paper | 70 | metallized OPP | 18 | Taghleef | serrated | 10 | 40 | 192 | 115.5 | 462 | 750 | [7 empty] | 0
4-side-seal Pouch | Paper70+metOPP18 | Mondi | 2 | Kraft Paper | 70 | metallized OPP | 18 | Taghleef | serrated | 10 | 40 | 192 | 115.5 | 462 | 750 | [7 empty] | 0
4-side-seal Pouch | Paper70+metOPP18 | Mondi | 2 | Kraft Paper | 70 | metallized OPP | 18 | Taghleef | serrated | 10 | 40 | 240 | 38.5 | 154 | 200 | 6.992584 |  |  |  | 1 | FR |  | 0
4-side-seal Pouch | Paper70+metOPP18 | Mondi | 2 | Kraft Paper | 70 | metallized OPP | 18 | Taghleef | serrated | 10 | 40 | 240 | 38.5 | 154 | 200 | 13.18227 |  |  |  | 1 | FR |  | 0
4-side-seal Pouch | Paper70+metOPP18 | Mondi | 2 | Kraft Paper | 70 | metallized OPP | 18 | Taghleef | serrated | 10 | 40 | 240 | 38.5 | 154 | 200 | 7.639514 |  |  |  | 1 | FR |  | 0
4-side-seal Pouch | Paper70+metOPP18 | Mondi | 2 | Kraft Paper | 70 | metallized OPP | 18 | Taghleef | serrated | 10 | 40 | 240 | 38.5 | 154 | 500 | 11.85879 |  |  |  | 1 | FR |  | 0
4-side-seal Pouch | Paper70+metOPP18 | Mondi | 2 | Kraft Paper | 70 | metallized OPP | 18 | Taghleef | serrated | 10 | 40 | 240 | 38.5 | 154 | 500 | 13.56956 |  |  |  | 1 | FR |  | 0
4-side-seal Pouch | Paper70+metOPP18 | Mondi | 2 | Kraft Paper | 70 | metallized OPP | 18 | Taghleef | serrated | 10 | 40 | 240 | 38.5 | 154 | 500 | 20.18617 |  |  |  | 1 | FR |  | 1
4-side-seal Pouch | Paper70+metOPP18 | Mondi | 2 | Kraft Paper | 70 | metallized OPP | 18 | Taghleef | serrated | 10 | 40 | 240 | 38.5 | 154 | 750 | 14.14793 |  |  |  | 1 | FR |  | 1
4-side-seal Pouch | Paper70+metOPP18 | Mondi | 2 | Kraft Paper | 70 | metallized OPP | 18 | Taghleef | serrated | 10 | 40 | 240 | 38.5 | 154 | 750 | 14.07453 |  |  |  | 1 | FR |  | 1
4-side-seal Pouch | Paper70+metOPP18 | Mondi | 2 | Kraft Paper | 70 | metallized OPP | 18 | Taghleef | serrated | 10 | 40 | 240 | 38.5 | 154 | 750 | 18.19212 |  |  |  | 1 | FR |  | 0
4-side-seal Pouch | Paper70+metOPP18 | Mondi | 2 | Kraft Paper | 70 | metallized OPP | 18 | Taghleef | serrated | 10 | 40 | 240 | 77 | 308 | 200 | 6.124183 | 1 |  |  | 1 | C, FR |  | 0
4-side-seal Pouch | Paper70+metOPP18 | Mondi | 2 | Kraft Paper | 70 | metallized OPP | 18 | Taghleef | serrated | 10 | 40 | 240 | 77 | 308 | 200 | 8.54466 | 1 |  |  | 1 | C, FR |  | 0
4-side-seal Pouch | Paper70+metOPP18 | Mondi | 2 | Kraft Paper | 70 | metallized OPP | 18 | Taghleef | serrated | 10 | 40 | 240 | 77 | 308 | 200 | 8.127671 |  |  |  | 1 | FR |  | 0
4-side-seal Pouch | Paper70+metOPP18 | Mondi | 2 | Kraft Paper | 70 | metallized OPP | 18 | Taghleef | serrated | 10 | 40 | 240 | 77 | 308 | 500 | [7 empty] | 0
4-side-seal Pouch | Paper70+metOPP18 | Mondi | 2 | Kraft Paper | 70 | metallized OPP | 18 | Taghleef | serrated | 10 | 40 | 240 | 77 | 308 | 500 | [7 empty] | 0
4-side-seal Pouch | Paper70+metOPP18 | Mondi | 2 | Kraft Paper | 70 | metallized OPP | 18 | Taghleef | serrated | 10 | 40 | 240 | 77 | 308 | 500 | [7 empty] | 0
4-side-seal Pouch | Paper70+metOPP18 | Mondi | 2 | Kraft Paper | 70 | metallized OPP | 18 | Taghleef | serrated | 10 | 40 | 240 | 77 | 308 | 750 | [7 empty] | 0
4-side-seal Pouch | Paper70+metOPP18 | Mondi | 2 | Kraft Paper | 70 | metallized OPP | 18 | Taghleef | serrated | 10 | 40 | 240 | 77 | 308 | 750 | [7 empty] | 0
4-side-seal Pouch | Paper70+metOPP18 | Mondi | 2 | Kraft Paper | 70 | metallized OPP | 18 | Taghleef | serrated | 10 | 40 | 240 | 77 | 308 | 750 | [7 empty] | 0
4-side-seal Pouch | Paper70+metOPP18 | Mondi | 2 | Kraft Paper | 70 | metallized OPP | 18 | Taghleef | serrated | 10 | 40 | 240 | 115.5 | 462 | 200 | 5.643904 |  |  |  | 1 | FR |  | 0
4-side-seal Pouch | Paper70+metOPP18 | Mondi | 2 | Kraft Paper | 70 | metallized OPP | 18 | Taghleef | serrated | 10 | 40 | 240 | 115.5 | 462 | 200 | 6.055358 |  |  |  | 1 | FR |  | 0
4-side-seal Pouch | Paper70+metOPP18 | Mondi | 2 | Kraft Paper | 70 | metallized OPP | 18 | Taghleef | serrated | 10 | 40 | 240 | 115.5 | 462 | 200 | 9.020484 |  |  |  | 1 | FR |  | 1
4-side-seal Pouch | Paper70+metOPP18 | Mondi | 2 | Kraft Paper | 70 | metallized OPP | 18 | Taghleef | serrated | 10 | 40 | 240 | 115.5 | 462 | 500 | [7 empty] | 1
4-side-seal Pouch | Paper70+metOPP18 | Mondi | 2 | Kraft Paper | 70 | metallized OPP | 18 | Taghleef | serrated | 10 | 40 | 240 | 115.5 | 462 | 500 | [7 empty] | 1
4-side-seal Pouch | Paper70+metOPP18 | Mondi | 2 | Kraft Paper | 70 | metallized OPP | 18 | Taghleef | serrated | 10 | 40 | 240 | 115.5 | 462 | 500 | [7 empty] | 0
4-side-seal Pouch | Paper70+metOPP18 | Mondi | 2 | Kraft Paper | 70 | metallized OPP | 18 | Taghleef | serrated | 10 | 40 | 240 | 115.5 | 462 | 750 | 16.72166 |  |  |  | 1 | FR |  | 0
4-side-seal Pouch | Paper70+metOPP18 | Mondi | 2 | Kraft Paper | 70 | metallized OPP | 18 | Taghleef | serrated | 10 | 40 | 240 | 115.5 | 462 | 750 | 22.76958 |  |  |  | 1 | FR |  | 0
4-side-seal Pouch | Paper70+metOPP18 | Mondi | 2 | Kraft Paper | 70 | metallized OPP | 18 | Taghleef | serrated | 10 | 40 | 240 | 115.5 | 462 | 750 | 13.47797 |  |  |  | 1 | FR |  | 0
4-side-seal Pouch | Paper90+metOPP18 | Mondi | 2 | Kraft Paper | 90 | metallized OPP | 18 | Taghleef | serrated | 10 | 40 | 120 | 38.5 | 154 | 200 | 6.05583 | 1 |  |  |  | C |  | 0
4-side-seal Pouch | Paper90+metOPP18 | Mondi | 2 | Kraft Paper | 90 | metallized OPP | 18 | Taghleef | serrated | 10 | 40 | 120 | 38.5 | 154 | 200 | 6.94187 | 1 |  |  |  | C |  | 0
4-side-seal Pouch | Paper90+metOPP18 | Mondi | 2 | Kraft Paper | 90 | metallized OPP | 18 | Taghleef | serrated | 10 | 40 | 120 | 38.5 | 154 | 200 | 5.902897 | 1 |  |  |  | C |  | 0
4-side-seal Pouch | Paper90+metOPP18 | Mondi | 2 | Kraft Paper | 90 | metallized OPP | 18 | Taghleef | serrated | 10 | 40 | 120 | 38.5 | 154 | 500 | [7 empty] | 0
4-side-seal Pouch | Paper90+metOPP18 | Mondi | 2 | Kraft Paper | 90 | metallized OPP | 18 | Taghleef | serrated | 10 | 40 | 120 | 38.5 | 154 | 500 | [7 empty] | 0
4-side-seal Pouch | Paper90+metOPP18 | Mondi | 2 | Kraft Paper | 90 | metallized OPP | 18 | Taghleef | serrated | 10 | 40 | 120 | 38.5 | 154 | 500 | [7 empty] | 0
4-side-seal Pouch | Paper90+metOPP18 | Mondi | 2 | Kraft Paper | 90 | metallized OPP | 18 | Taghleef | serrated | 10 | 40 | 120 | 38.5 | 154 | 750 | 7.120893 | 1 |  |  |  | C |  | 0
4-side-seal Pouch | Paper90+metOPP18 | Mondi | 2 | Kraft Paper | 90 | metallized OPP | 18 | Taghleef | serrated | 10 | 40 | 120 | 38.5 | 154 | 750 | 8.371139 | 1 |  |  |  | C |  | 0
4-side-seal Pouch | Paper90+metOPP18 | Mondi | 2 | Kraft Paper | 90 | metallized OPP | 18 | Taghleef | serrated | 10 | 40 | 120 | 38.5 | 154 | 750 | 8.223769 | 1 |  |  |  | C |  | 0
4-side-seal Pouch | Paper90+metOPP18 | Mondi | 2 | Kraft Paper | 90 | metallized OPP | 18 | Taghleef | serrated | 10 | 40 | 120 | 77 | 308 | 200 | [7 empty] | 1
4-side-seal Pouch | Paper90+metOPP18 | Mondi | 2 | Kraft Paper | 90 | metallized OPP | 18 | Taghleef | serrated | 10 | 40 | 120 | 77 | 308 | 200 | [7 empty] | 1
4-side-seal Pouch | Paper90+metOPP18 | Mondi | 2 | Kraft Paper | 90 | metallized OPP | 18 | Taghleef | serrated | 10 | 40 | 120 | 77 | 308 | 200 | [7 empty] | 1
4-side-seal Pouch | Paper90+metOPP18 | Mondi | 2 | Kraft Paper | 90 | metallized OPP | 18 | Taghleef | serrated | 10 | 40 | 120 | 77 | 308 | 500 | 7.90386 | 1 |  |  |  | C |  | 0
4-side-seal Pouch | Paper90+metOPP18 | Mondi | 2 | Kraft Paper | 90 | metallized OPP | 18 | Taghleef | serrated | 10 | 40 | 120 | 77 | 308 | 500 | 8.668701 | 1 |  |  |  | C |  | 0
4-side-seal Pouch | Paper90+metOPP18 | Mondi | 2 | Kraft Paper | 90 | metallized OPP | 18 | Taghleef | serrated | 10 | 40 | 120 | 77 | 308 | 500 | 8.039879 | 1 |  |  |  | C |  | 0
4-side-seal Pouch | Paper90+metOPP18 | Mondi | 2 | Kraft Paper | 90 | metallized OPP | 18 | Taghleef | serrated | 10 | 40 | 120 | 77 | 308 | 750 | [7 empty] | 0
4-side-seal Pouch | Paper90+metOPP18 | Mondi | 2 | Kraft Paper | 90 | metallized OPP | 18 | Taghleef | serrated | 10 | 40 | 120 | 77 | 308 | 750 | [7 empty] | 0
4-side-seal Pouch | Paper90+metOPP18 | Mondi | 2 | Kraft Paper | 90 | metallized OPP | 18 | Taghleef | serrated | 10 | 40 | 120 | 77 | 308 | 750 | [7 empty] | 0
4-side-seal Pouch | Paper90+metOPP18 | Mondi | 2 | Kraft Paper | 90 | metallized OPP | 18 | Taghleef | serrated | 10 | 40 | 120 | 115.5 | 462 | 200 | 6.35183 | 1 |  |  |  | C |  | 0
4-side-seal Pouch | Paper90+metOPP18 | Mondi | 2 | Kraft Paper | 90 | metallized OPP | 18 | Taghleef | serrated | 10 | 40 | 120 | 115.5 | 462 | 200 | 6.62079 | 1 |  |  |  | C |  | 0
4-side-seal Pouch | Paper90+metOPP18 | Mondi | 2 | Kraft Paper | 90 | metallized OPP | 18 | Taghleef | serrated | 10 | 40 | 120 | 115.5 | 462 | 200 | 5.399469 | 1 |  |  |  | C |  | 1
4-side-seal Pouch | Paper90+metOPP18 | Mondi | 2 | Kraft Paper | 90 | metallized OPP | 18 | Taghleef | serrated | 10 | 40 | 120 | 115.5 | 462 | 500 | [7 empty] | 1
4-side-seal Pouch | Paper90+metOPP18 | Mondi | 2 | Kraft Paper | 90 | metallized OPP | 18 | Taghleef | serrated | 10 | 40 | 120 | 115.5 | 462 | 500 | [7 empty] | 1
4-side-seal Pouch | Paper90+metOPP18 | Mondi | 2 | Kraft Paper | 90 | metallized OPP | 18 | Taghleef | serrated | 10 | 40 | 120 | 115.5 | 462 | 500 | [7 empty] | 1
4-side-seal Pouch | Paper90+metOPP18 | Mondi | 2 | Kraft Paper | 90 | metallized OPP | 18 | Taghleef | serrated | 10 | 40 | 120 | 115.5 | 462 | 750 | 8.501016 | 1 |  |  |  | C |  | 0
4-side-seal Pouch | Paper90+metOPP18 | Mondi | 2 | Kraft Paper | 90 | metallized OPP | 18 | Taghleef | serrated | 10 | 40 | 120 | 115.5 | 462 | 750 | 8.931523 | 1 |  |  |  | C |  | 0
4-side-seal Pouch | Paper90+metOPP18 | Mondi | 2 | Kraft Paper | 90 | metallized OPP | 18 | Taghleef | serrated | 10 | 40 | 120 | 115.5 | 462 | 750 | 8.164259 | 1 |  |  |  | C |  | 0
4-side-seal Pouch | Paper90+metOPP18 | Mondi | 2 | Kraft Paper | 90 | metallized OPP | 18 | Taghleef | serrated | 10 | 40 | 168 | 38.5 | 154 | 200 | [7 empty] | 0
4-side-seal Pouch | Paper90+metOPP18 | Mondi | 2 | Kraft Paper | 90 | metallized OPP | 18 | Taghleef | serrated | 10 | 40 | 168 | 38.5 | 154 | 200 | [7 empty] | 0
4-side-seal Pouch | Paper90+metOPP18 | Mondi | 2 | Kraft Paper | 90 | metallized OPP | 18 | Taghleef | serrated | 10 | 40 | 168 | 38.5 | 154 | 200 | [7 empty] | 0
4-side-seal Pouch | Paper90+metOPP18 | Mondi | 2 | Kraft Paper | 90 | metallized OPP | 18 | Taghleef | serrated | 10 | 40 | 168 | 38.5 | 154 | 500 | [7 empty] | 0
4-side-seal Pouch | Paper90+metOPP18 | Mondi | 2 | Kraft Paper | 90 | metallized OPP | 18 | Taghleef | serrated | 10 | 40 | 168 | 38.5 | 154 | 500 | [7 empty] | 0
4-side-seal Pouch | Paper90+metOPP18 | Mondi | 2 | Kraft Paper | 90 | metallized OPP | 18 | Taghleef | serrated | 10 | 40 | 168 | 38.5 | 154 | 500 | [7 empty] | 0
4-side-seal Pouch | Paper90+metOPP18 | Mondi | 2 | Kraft Paper | 90 | metallized OPP | 18 | Taghleef | serrated | 10 | 40 | 168 | 38.5 | 154 | 750 | 9.168203 | 1 |  |  |  | C |  | 0
4-side-seal Pouch | Paper90+metOPP18 | Mondi | 2 | Kraft Paper | 90 | metallized OPP | 18 | Taghleef | serrated | 10 | 40 | 168 | 38.5 | 154 | 750 | 9.589623 | 1 |  |  |  | C |  | 0
4-side-seal Pouch | Paper90+metOPP18 | Mondi | 2 | Kraft Paper | 90 | metallized OPP | 18 | Taghleef | serrated | 10 | 40 | 168 | 38.5 | 154 | 750 | 9.451096 | 1 |  |  |  | C |  | 0
4-side-seal Pouch | Paper90+metOPP18 | Mondi | 2 | Kraft Paper | 90 | metallized OPP | 18 | Taghleef | serrated | 10 | 40 | 168 | 77 | 308 | 200 | 9.27317 | 1 |  |  |  | C |  | 0
4-side-seal Pouch | Paper90+metOPP18 | Mondi | 2 | Kraft Paper | 90 | metallized OPP | 18 | Taghleef | serrated | 10 | 40 | 168 | 77 | 308 | 200 | 10.27731 | 1 |  |  |  | C |  | 0
4-side-seal Pouch | Paper90+metOPP18 | Mondi | 2 | Kraft Paper | 90 | metallized OPP | 18 | Taghleef | serrated | 10 | 40 | 168 | 77 | 308 | 200 | 9.517513 | 1 |  |  |  | C |  | 0
4-side-seal Pouch | Paper90+metOPP18 | Mondi | 2 | Kraft Paper | 90 | metallized OPP | 18 | Taghleef | serrated | 10 | 40 | 168 | 77 | 308 | 500 | [7 empty] | 0
4-side-seal Pouch | Paper90+metOPP18 | Mondi | 2 | Kraft Paper | 90 | metallized OPP | 18 | Taghleef | serrated | 10 | 40 | 168 | 77 | 308 | 500 | [7 empty] | 0
4-side-seal Pouch | Paper90+metOPP18 | Mondi | 2 | Kraft Paper | 90 | metallized OPP | 18 | Taghleef | serrated | 10 | 40 | 168 | 77 | 308 | 500 | [7 empty] | 0
4-side-seal Pouch | Paper90+metOPP18 | Mondi | 2 | Kraft Paper | 90 | metallized OPP | 18 | Taghleef | serrated | 10 | 40 | 168 | 77 | 308 | 750 | [7 empty] | 0
4-side-seal Pouch | Paper90+metOPP18 | Mondi | 2 | Kraft Paper | 90 | metallized OPP | 18 | Taghleef | serrated | 10 | 40 | 168 | 77 | 308 | 750 | [7 empty] | 0
4-side-seal Pouch | Paper90+metOPP18 | Mondi | 2 | Kraft Paper | 90 | metallized OPP | 18 | Taghleef | serrated | 10 | 40 | 168 | 77 | 308 | 750 | [7 empty] | 0
4-side-seal Pouch | Paper90+metOPP18 | Mondi | 2 | Kraft Paper | 90 | metallized OPP | 18 | Taghleef | serrated | 10 | 40 | 168 | 115.5 | 462 | 200 | [7 empty] | 0
4-side-seal Pouch | Paper90+metOPP18 | Mondi | 2 | Kraft Paper | 90 | metallized OPP | 18 | Taghleef | serrated | 10 | 40 | 168 | 115.5 | 462 | 200 | [7 empty] | 0
4-side-seal Pouch | Paper90+metOPP18 | Mondi | 2 | Kraft Paper | 90 | metallized OPP | 18 | Taghleef | serrated | 10 | 40 | 168 | 115.5 | 462 | 200 | [7 empty] | 0
4-side-seal Pouch | Paper90+metOPP18 | Mondi | 2 | Kraft Paper | 90 | metallized OPP | 18 | Taghleef | serrated | 10 | 40 | 168 | 115.5 | 462 | 500 | [7 empty] | 0
4-side-seal Pouch | Paper90+metOPP18 | Mondi | 2 | Kraft Paper | 90 | metallized OPP | 18 | Taghleef | serrated | 10 | 40 | 168 | 115.5 | 462 | 500 | [7 empty] | 0
4-side-seal Pouch | Paper90+metOPP18 | Mondi | 2 | Kraft Paper | 90 | metallized OPP | 18 | Taghleef | serrated | 10 | 40 | 168 | 115.5 | 462 | 500 | [7 empty] | 0
4-side-seal Pouch | Paper90+metOPP18 | Mondi | 2 | Kraft Paper | 90 | metallized OPP | 18 | Taghleef | serrated | 10 | 40 | 168 | 115.5 | 462 | 750 | [7 empty] | 0
4-side-seal Pouch | Paper90+metOPP18 | Mondi | 2 | Kraft Paper | 90 | metallized OPP | 18 | Taghleef | serrated | 10 | 40 | 168 | 115.5 | 462 | 750 | [7 empty] | 0
4-side-seal Pouch | Paper90+metOPP18 | Mondi | 2 | Kraft Paper | 90 | metallized OPP | 18 | Taghleef | serrated | 10 | 40 | 168 | 115.5 | 462 | 750 | [7 empty] | 0
4-side-seal Pouch | Paper90+metOPP18 | Mondi | 2 | Kraft Paper | 90 | metallized OPP | 18 | Taghleef | serrated | 10 | 40 | 192 | 38.5 | 154 | 200 | [7 empty] | 0
4-side-seal Pouch | Paper90+metOPP18 | Mondi | 2 | Kraft Paper | 90 | metallized OPP | 18 | Taghleef | serrated | 10 | 40 | 192 | 38.5 | 154 | 200 | [7 empty] | 0
4-side-seal Pouch | Paper90+metOPP18 | Mondi | 2 | Kraft Paper | 90 | metallized OPP | 18 | Taghleef | serrated | 10 | 40 | 192 | 38.5 | 154 | 200 | [7 empty] | 0
4-side-seal Pouch | Paper90+metOPP18 | Mondi | 2 | Kraft Paper | 90 | metallized OPP | 18 | Taghleef | serrated | 10 | 40 | 192 | 38.5 | 154 | 500 | [7 empty] | 0
4-side-seal Pouch | Paper90+metOPP18 | Mondi | 2 | Kraft Paper | 90 | metallized OPP | 18 | Taghleef | serrated | 10 | 40 | 192 | 38.5 | 154 | 500 | [7 empty] | 0
4-side-seal Pouch | Paper90+metOPP18 | Mondi | 2 | Kraft Paper | 90 | metallized OPP | 18 | Taghleef | serrated | 10 | 40 | 192 | 38.5 | 154 | 500 | [7 empty] | 0
4-side-seal Pouch | Paper90+metOPP18 | Mondi | 2 | Kraft Paper | 90 | metallized OPP | 18 | Taghleef | serrated | 10 | 40 | 192 | 38.5 | 154 | 750 | [7 empty] | 0
4-side-seal Pouch | Paper90+metOPP18 | Mondi | 2 | Kraft Paper | 90 | metallized OPP | 18 | Taghleef | serrated | 10 | 40 | 192 | 38.5 | 154 | 750 | [7 empty] | 0
4-side-seal Pouch | Paper90+metOPP18 | Mondi | 2 | Kraft Paper | 90 | metallized OPP | 18 | Taghleef | serrated | 10 | 40 | 192 | 38.5 | 154 | 750 | [7 empty] | 0
4-side-seal Pouch | Paper90+metOPP18 | Mondi | 2 | Kraft Paper | 90 | metallized OPP | 18 | Taghleef | serrated | 10 | 40 | 192 | 77 | 308 | 200 | [7 empty] | 0
4-side-seal Pouch | Paper90+metOPP18 | Mondi | 2 | Kraft Paper | 90 | metallized OPP | 18 | Taghleef | serrated | 10 | 40 | 192 | 77 | 308 | 200 | [7 empty] | 0
4-side-seal Pouch | Paper90+metOPP18 | Mondi | 2 | Kraft Paper | 90 | metallized OPP | 18 | Taghleef | serrated | 10 | 40 | 192 | 77 | 308 | 200 | [7 empty] | 0
4-side-seal Pouch | Paper90+metOPP18 | Mondi | 2 | Kraft Paper | 90 | metallized OPP | 18 | Taghleef | serrated | 10 | 40 | 192 | 77 | 308 | 500 | [7 empty] | 0
4-side-seal Pouch | Paper90+metOPP18 | Mondi | 2 | Kraft Paper | 90 | metallized OPP | 18 | Taghleef | serrated | 10 | 40 | 192 | 77 | 308 | 500 | [7 empty] | 0
4-side-seal Pouch | Paper90+metOPP18 | Mondi | 2 | Kraft Paper | 90 | metallized OPP | 18 | Taghleef | serrated | 10 | 40 | 192 | 77 | 308 | 500 | [7 empty] | 0
4-side-seal Pouch | Paper90+metOPP18 | Mondi | 2 | Kraft Paper | 90 | metallized OPP | 18 | Taghleef | serrated | 10 | 40 | 192 | 77 | 308 | 750 | [7 empty] | 0
4-side-seal Pouch | Paper90+metOPP18 | Mondi | 2 | Kraft Paper | 90 | metallized OPP | 18 | Taghleef | serrated | 10 | 40 | 192 | 77 | 308 | 750 | [7 empty] | 0
4-side-seal Pouch | Paper90+metOPP18 | Mondi | 2 | Kraft Paper | 90 | metallized OPP | 18 | Taghleef | serrated | 10 | 40 | 192 | 77 | 308 | 750 | [7 empty] | 0
4-side-seal Pouch | Paper90+metOPP18 | Mondi | 2 | Kraft Paper | 90 | metallized OPP | 18 | Taghleef | serrated | 10 | 40 | 192 | 115.5 | 462 | 200 | [7 empty] | 0
4-side-seal Pouch | Paper90+metOPP18 | Mondi | 2 | Kraft Paper | 90 | metallized OPP | 18 | Taghleef | serrated | 10 | 40 | 192 | 115.5 | 462 | 200 | [7 empty] | 0
4-side-seal Pouch | Paper90+metOPP18 | Mondi | 2 | Kraft Paper | 90 | metallized OPP | 18 | Taghleef | serrated | 10 | 40 | 192 | 115.5 | 462 | 200 | [7 empty] | 0
4-side-seal Pouch | Paper90+metOPP18 | Mondi | 2 | Kraft Paper | 90 | metallized OPP | 18 | Taghleef | serrated | 10 | 40 | 192 | 115.5 | 462 | 500 | 9.421381 | 1 |  |  | 1 | C, FR |  | 0
4-side-seal Pouch | Paper90+metOPP18 | Mondi | 2 | Kraft Paper | 90 | metallized OPP | 18 | Taghleef | serrated | 10 | 40 | 192 | 115.5 | 462 | 500 | 10.16765 | 1 |  |  | 1 | C, FR |  | 0
4-side-seal Pouch | Paper90+metOPP18 | Mondi | 2 | Kraft Paper | 90 | metallized OPP | 18 | Taghleef | serrated | 10 | 40 | 192 | 115.5 | 462 | 500 | 9.698508 |  |  |  | 1 | FR |  | 0
4-side-seal Pouch | Paper90+metOPP18 | Mondi | 2 | Kraft Paper | 90 | metallized OPP | 18 | Taghleef | serrated | 10 | 40 | 192 | 115.5 | 462 | 750 | [7 empty] | 0
4-side-seal Pouch | Paper90+metOPP18 | Mondi | 2 | Kraft Paper | 90 | metallized OPP | 18 | Taghleef | serrated | 10 | 40 | 192 | 115.5 | 462 | 750 | [7 empty] | 0
4-side-seal Pouch | Paper90+metOPP18 | Mondi | 2 | Kraft Paper | 90 | metallized OPP | 18 | Taghleef | serrated | 10 | 40 | 192 | 115.5 | 462 | 750 | [7 empty] | 0
4-side-seal Pouch | Paper90+metOPP18 | Mondi | 2 | Kraft Paper | 90 | metallized OPP | 18 | Taghleef | serrated | 10 | 40 | 240 | 38.5 | 154 | 200 | 6.28477 |  |  |  | 1 | FR |  | 0
4-side-seal Pouch | Paper90+metOPP18 | Mondi | 2 | Kraft Paper | 90 | metallized OPP | 18 | Taghleef | serrated | 10 | 40 | 240 | 38.5 | 154 | 200 | 6.712458 | 1 |  |  | 1 | C, FR |  | 0
4-side-seal Pouch | Paper90+metOPP18 | Mondi | 2 | Kraft Paper | 90 | metallized OPP | 18 | Taghleef | serrated | 10 | 40 | 240 | 38.5 | 154 | 200 | 9.572173 | 1 |  |  | 1 | FR, C |  | 0
4-side-seal Pouch | Paper90+metOPP18 | Mondi | 2 | Kraft Paper | 90 | metallized OPP | 18 | Taghleef | serrated | 10 | 40 | 240 | 38.5 | 154 | 500 | 8.996889 |  |  |  | 1 | FR |  | 0
4-side-seal Pouch | Paper90+metOPP18 | Mondi | 2 | Kraft Paper | 90 | metallized OPP | 18 | Taghleef | serrated | 10 | 40 | 240 | 38.5 | 154 | 500 | 7.575016 |  |  |  | 1 | FR |  | 0
4-side-seal Pouch | Paper90+metOPP18 | Mondi | 2 | Kraft Paper | 90 | metallized OPP | 18 | Taghleef | serrated | 10 | 40 | 240 | 38.5 | 154 | 500 | 10.96459 |  |  |  | 1 | FR |  | 0
4-side-seal Pouch | Paper90+metOPP18 | Mondi | 2 | Kraft Paper | 90 | metallized OPP | 18 | Taghleef | serrated | 10 | 40 | 240 | 38.5 | 154 | 750 | 10.29612 |  |  |  | 1 | FR |  | 1
4-side-seal Pouch | Paper90+metOPP18 | Mondi | 2 | Kraft Paper | 90 | metallized OPP | 18 | Taghleef | serrated | 10 | 40 | 240 | 38.5 | 154 | 750 | 9.59428 |  |  |  | 1 | FR |  | 1
4-side-seal Pouch | Paper90+metOPP18 | Mondi | 2 | Kraft Paper | 90 | metallized OPP | 18 | Taghleef | serrated | 10 | 40 | 240 | 38.5 | 154 | 750 | 9.505733 |  |  |  | 1 | FR |  | 1
4-side-seal Pouch | Paper90+metOPP18 | Mondi | 2 | Kraft Paper | 90 | metallized OPP | 18 | Taghleef | serrated | 10 | 40 | 240 | 77 | 308 | 200 | 8.031387 | 1 |  |  | 1 | FR, C |  | 0
4-side-seal Pouch | Paper90+metOPP18 | Mondi | 2 | Kraft Paper | 90 | metallized OPP | 18 | Taghleef | serrated | 10 | 40 | 240 | 77 | 308 | 200 | 6.430141 | 1 |  |  | 1 | FR, C |  | 0
4-side-seal Pouch | Paper90+metOPP18 | Mondi | 2 | Kraft Paper | 90 | metallized OPP | 18 | Taghleef | serrated | 10 | 40 | 240 | 77 | 308 | 200 | 5.659915 | 1 |  |  | 1 | FR, C |  | 0
4-side-seal Pouch | Paper90+metOPP18 | Mondi | 2 | Kraft Paper | 90 | metallized OPP | 18 | Taghleef | serrated | 10 | 40 | 240 | 77 | 308 | 500 | [7 empty] | 0
4-side-seal Pouch | Paper90+metOPP18 | Mondi | 2 | Kraft Paper | 90 | metallized OPP | 18 | Taghleef | serrated | 10 | 40 | 240 | 77 | 308 | 500 | [7 empty] | 0
4-side-seal Pouch | Paper90+metOPP18 | Mondi | 2 | Kraft Paper | 90 | metallized OPP | 18 | Taghleef | serrated | 10 | 40 | 240 | 77 | 308 | 500 | [7 empty] | 0
4-side-seal Pouch | Paper90+metOPP18 | Mondi | 2 | Kraft Paper | 90 | metallized OPP | 18 | Taghleef | serrated | 10 | 40 | 240 | 77 | 308 | 750 | 10.34485 |  |  |  | 1 | FR |  | 0
4-side-seal Pouch | Paper90+metOPP18 | Mondi | 2 | Kraft Paper | 90 | metallized OPP | 18 | Taghleef | serrated | 10 | 40 | 240 | 77 | 308 | 750 | 8.545776 |  |  |  | 1 | FR |  | 0
4-side-seal Pouch | Paper90+metOPP18 | Mondi | 2 | Kraft Paper | 90 | metallized OPP | 18 | Taghleef | serrated | 10 | 40 | 240 | 77 | 308 | 750 | 10.84771 |  |  |  | 1 | FR |  | 0
4-side-seal Pouch | Paper90+metOPP18 | Mondi | 2 | Kraft Paper | 90 | metallized OPP | 18 | Taghleef | serrated | 10 | 40 | 240 | 115.5 | 462 | 200 | 5.765939 |  |  |  | 1 | FR |  | 0
4-side-seal Pouch | Paper90+metOPP18 | Mondi | 2 | Kraft Paper | 90 | metallized OPP | 18 | Taghleef | serrated | 10 | 40 | 240 | 115.5 | 462 | 200 | 6.689129 |  |  |  | 1 | FR |  | 0
4-side-seal Pouch | Paper90+metOPP18 | Mondi | 2 | Kraft Paper | 90 | metallized OPP | 18 | Taghleef | serrated | 10 | 40 | 240 | 115.5 | 462 | 200 | 5.481884 |  |  |  | 1 | FR |  | 0
4-side-seal Pouch | Paper90+metOPP18 | Mondi | 2 | Kraft Paper | 90 | metallized OPP | 18 | Taghleef | serrated | 10 | 40 | 240 | 115.5 | 462 | 500 | [7 empty] | 1
4-side-seal Pouch | Paper90+metOPP18 | Mondi | 2 | Kraft Paper | 90 | metallized OPP | 18 | Taghleef | serrated | 10 | 40 | 240 | 115.5 | 462 | 500 | [7 empty] | 1
4-side-seal Pouch | Paper90+metOPP18 | Mondi | 2 | Kraft Paper | 90 | metallized OPP | 18 | Taghleef | serrated | 10 | 40 | 240 | 115.5 | 462 | 500 | [7 empty] | 1
4-side-seal Pouch | Paper90+metOPP18 | Mondi | 2 | Kraft Paper | 90 | metallized OPP | 18 | Taghleef | serrated | 10 | 40 | 240 | 115.5 | 462 | 750 | 8.868629 |  |  |  | 1 | FR |  | 0
4-side-seal Pouch | Paper90+metOPP18 | Mondi | 2 | Kraft Paper | 90 | metallized OPP | 18 | Taghleef | serrated | 10 | 40 | 240 | 115.5 | 462 | 750 | 10.46495 |  |  |  | 1 | FR |  | 0
4-side-seal Pouch | Paper90+metOPP18 | Mondi | 2 | Kraft Paper | 90 | metallized OPP | 18 | Taghleef | serrated | 10 | 40 | 240 | 115.5 | 462 | 750 | 11.4721 |  |  |  | 1 | FR |  | 0
4-side-seal Pouch | Paper90+metOPP18 (Huhtamaki) | Huhtamaki | 2 | Paper | 90 | metallized OPP | 18 | Taghleef | serrated | 20 | 100 | 120 | 38.5 | 770 | 200 | 2 | [6 empty] | 0
4-side-seal Pouch | Paper90+metOPP18 (Huhtamaki) | Huhtamaki | 2 | Paper | 90 | metallized OPP | 18 | Taghleef | serrated | 20 | 100 | 120 | 38.5 | 770 | 200 | 2.4 | [6 empty] | 0
4-side-seal Pouch | Paper90+metOPP18 (Huhtamaki) | Huhtamaki | 2 | Paper | 90 | metallized OPP | 18 | Taghleef | serrated | 20 | 100 | 120 | 38.5 | 770 | 200 | 2.2 | [6 empty] | 0
4-side-seal Pouch | Paper90+metOPP18 (Huhtamaki) | Huhtamaki | 2 | Paper | 90 | metallized OPP | 18 | Taghleef | serrated | 20 | 100 | 120 | 38.5 | 770 | 500 | [7 empty] | 0
4-side-seal Pouch | Paper90+metOPP18 (Huhtamaki) | Huhtamaki | 2 | Paper | 90 | metallized OPP | 18 | Taghleef | serrated | 20 | 100 | 120 | 38.5 | 770 | 500 | [7 empty] | 0
4-side-seal Pouch | Paper90+metOPP18 (Huhtamaki) | Huhtamaki | 2 | Paper | 90 | metallized OPP | 18 | Taghleef | serrated | 20 | 100 | 120 | 38.5 | 770 | 500 | [7 empty] | 0
4-side-seal Pouch | Paper90+metOPP18 (Huhtamaki) | Huhtamaki | 2 | Paper | 90 | metallized OPP | 18 | Taghleef | serrated | 20 | 100 | 120 | 38.5 | 770 | 750 | 4.3 | [6 empty] | 0
4-side-seal Pouch | Paper90+metOPP18 (Huhtamaki) | Huhtamaki | 2 | Paper | 90 | metallized OPP | 18 | Taghleef | serrated | 20 | 100 | 120 | 38.5 | 770 | 750 | 7 | [6 empty] | 0
4-side-seal Pouch | Paper90+metOPP18 (Huhtamaki) | Huhtamaki | 2 | Paper | 90 | metallized OPP | 18 | Taghleef | serrated | 20 | 100 | 120 | 38.5 | 770 | 750 | 5.2 | [6 empty] | 0
4-side-seal Pouch | Paper90+metOPP18 (Huhtamaki) | Huhtamaki | 2 | Paper | 90 | metallized OPP | 18 | Taghleef | serrated | 20 | 100 | 120 | 77 | 1540 | 200 | [7 empty] | 0
4-side-seal Pouch | Paper90+metOPP18 (Huhtamaki) | Huhtamaki | 2 | Paper | 90 | metallized OPP | 18 | Taghleef | serrated | 20 | 100 | 120 | 77 | 1540 | 200 | [7 empty] | 1
4-side-seal Pouch | Paper90+metOPP18 (Huhtamaki) | Huhtamaki | 2 | Paper | 90 | metallized OPP | 18 | Taghleef | serrated | 20 | 100 | 120 | 77 | 1540 | 200 | [7 empty] | 1
4-side-seal Pouch | Paper90+metOPP18 (Huhtamaki) | Huhtamaki | 2 | Paper | 90 | metallized OPP | 18 | Taghleef | serrated | 20 | 100 | 120 | 77 | 1540 | 500 | 5.4 | [6 empty] | 1
4-side-seal Pouch | Paper90+metOPP18 (Huhtamaki) | Huhtamaki | 2 | Paper | 90 | metallized OPP | 18 | Taghleef | serrated | 20 | 100 | 120 | 77 | 1540 | 500 | 5.7 | [6 empty] | 0
4-side-seal Pouch | Paper90+metOPP18 (Huhtamaki) | Huhtamaki | 2 | Paper | 90 | metallized OPP | 18 | Taghleef | serrated | 20 | 100 | 120 | 77 | 1540 | 500 | 5.4 | [6 empty] | 0
4-side-seal Pouch | Paper90+metOPP18 (Huhtamaki) | Huhtamaki | 2 | Paper | 90 | metallized OPP | 18 | Taghleef | serrated | 20 | 100 | 120 | 77 | 1540 | 750 | [7 empty] | 0
4-side-seal Pouch | Paper90+metOPP18 (Huhtamaki) | Huhtamaki | 2 | Paper | 90 | metallized OPP | 18 | Taghleef | serrated | 20 | 100 | 120 | 77 | 1540 | 750 | [7 empty] | 0
4-side-seal Pouch | Paper90+metOPP18 (Huhtamaki) | Huhtamaki | 2 | Paper | 90 | metallized OPP | 18 | Taghleef | serrated | 20 | 100 | 120 | 77 | 1540 | 750 | [7 empty] | 0
4-side-seal Pouch | Paper90+metOPP18 (Huhtamaki) | Huhtamaki | 2 | Paper | 90 | metallized OPP | 18 | Taghleef | serrated | 20 | 100 | 120 | 115.5 | 2310 | 200 | 5.9 | [6 empty] | 0
4-side-seal Pouch | Paper90+metOPP18 (Huhtamaki) | Huhtamaki | 2 | Paper | 90 | metallized OPP | 18 | Taghleef | serrated | 20 | 100 | 120 | 115.5 | 2310 | 200 | 6.6 | [6 empty] | 0
4-side-seal Pouch | Paper90+metOPP18 (Huhtamaki) | Huhtamaki | 2 | Paper | 90 | metallized OPP | 18 | Taghleef | serrated | 20 | 100 | 120 | 115.5 | 2310 | 200 | 6.1 | [6 empty] | 0
4-side-seal Pouch | Paper90+metOPP18 (Huhtamaki) | Huhtamaki | 2 | Paper | 90 | metallized OPP | 18 | Taghleef | serrated | 20 | 100 | 120 | 115.5 | 2310 | 500 | [7 empty] | 1
4-side-seal Pouch | Paper90+metOPP18 (Huhtamaki) | Huhtamaki | 2 | Paper | 90 | metallized OPP | 18 | Taghleef | serrated | 20 | 100 | 120 | 115.5 | 2310 | 500 | [7 empty] | 1
4-side-seal Pouch | Paper90+metOPP18 (Huhtamaki) | Huhtamaki | 2 | Paper | 90 | metallized OPP | 18 | Taghleef | serrated | 20 | 100 | 120 | 115.5 | 2310 | 500 | [7 empty] | 1
4-side-seal Pouch | Paper90+metOPP18 (Huhtamaki) | Huhtamaki | 2 | Paper | 90 | metallized OPP | 18 | Taghleef | serrated | 20 | 100 | 120 | 115.5 | 2310 | 750 | 5.9 | [6 empty] | 1
4-side-seal Pouch | Paper90+metOPP18 (Huhtamaki) | Huhtamaki | 2 | Paper | 90 | metallized OPP | 18 | Taghleef | serrated | 20 | 100 | 120 | 115.5 | 2310 | 750 | 6.3 | [6 empty] | 0
4-side-seal Pouch | Paper90+metOPP18 (Huhtamaki) | Huhtamaki | 2 | Paper | 90 | metallized OPP | 18 | Taghleef | serrated | 20 | 100 | 120 | 115.5 | 2310 | 750 | 6.1 | [6 empty] | 0
4-side-seal Pouch | Paper90+metOPP18 (Huhtamaki) | Huhtamaki | 2 | Paper | 90 | metallized OPP | 18 | Taghleef | serrated | 20 | 100 | 168 | 38.5 | 770 | 200 | [7 empty] | 0
4-side-seal Pouch | Paper90+metOPP18 (Huhtamaki) | Huhtamaki | 2 | Paper | 90 | metallized OPP | 18 | Taghleef | serrated | 20 | 100 | 168 | 38.5 | 770 | 200 | [7 empty] | 0
4-side-seal Pouch | Paper90+metOPP18 (Huhtamaki) | Huhtamaki | 2 | Paper | 90 | metallized OPP | 18 | Taghleef | serrated | 20 | 100 | 168 | 38.5 | 770 | 200 | [7 empty] | 0
4-side-seal Pouch | Paper90+metOPP18 (Huhtamaki) | Huhtamaki | 2 | Paper | 90 | metallized OPP | 18 | Taghleef | serrated | 20 | 100 | 168 | 38.5 | 770 | 500 | [7 empty] | 0
4-side-seal Pouch | Paper90+metOPP18 (Huhtamaki) | Huhtamaki | 2 | Paper | 90 | metallized OPP | 18 | Taghleef | serrated | 20 | 100 | 168 | 38.5 | 770 | 500 | [7 empty] | 0
4-side-seal Pouch | Paper90+metOPP18 (Huhtamaki) | Huhtamaki | 2 | Paper | 90 | metallized OPP | 18 | Taghleef | serrated | 20 | 100 | 168 | 38.5 | 770 | 500 | [7 empty] | 0
4-side-seal Pouch | Paper90+metOPP18 (Huhtamaki) | Huhtamaki | 2 | Paper | 90 | metallized OPP | 18 | Taghleef | serrated | 20 | 100 | 168 | 38.5 | 770 | 750 | 4.7 | [6 empty] | 0
4-side-seal Pouch | Paper90+metOPP18 (Huhtamaki) | Huhtamaki | 2 | Paper | 90 | metallized OPP | 18 | Taghleef | serrated | 20 | 100 | 168 | 38.5 | 770 | 750 | 6.8 | [6 empty] | 0
4-side-seal Pouch | Paper90+metOPP18 (Huhtamaki) | Huhtamaki | 2 | Paper | 90 | metallized OPP | 18 | Taghleef | serrated | 20 | 100 | 168 | 38.5 | 770 | 750 | 5.3 | [6 empty] | 0
4-side-seal Pouch | Paper90+metOPP18 (Huhtamaki) | Huhtamaki | 2 | Paper | 90 | metallized OPP | 18 | Taghleef | serrated | 20 | 100 | 168 | 77 | 1540 | 200 | 5.2 | [6 empty] | 0
4-side-seal Pouch | Paper90+metOPP18 (Huhtamaki) | Huhtamaki | 2 | Paper | 90 | metallized OPP | 18 | Taghleef | serrated | 20 | 100 | 168 | 77 | 1540 | 200 | 6 | [6 empty] | 0
4-side-seal Pouch | Paper90+metOPP18 (Huhtamaki) | Huhtamaki | 2 | Paper | 90 | metallized OPP | 18 | Taghleef | serrated | 20 | 100 | 168 | 77 | 1540 | 200 | 5.9 | [6 empty] | 0
4-side-seal Pouch | Paper90+metOPP18 (Huhtamaki) | Huhtamaki | 2 | Paper | 90 | metallized OPP | 18 | Taghleef | serrated | 20 | 100 | 168 | 77 | 1540 | 500 | [7 empty] | 0
4-side-seal Pouch | Paper90+metOPP18 (Huhtamaki) | Huhtamaki | 2 | Paper | 90 | metallized OPP | 18 | Taghleef | serrated | 20 | 100 | 168 | 77 | 1540 | 500 | [7 empty] | 0
4-side-seal Pouch | Paper90+metOPP18 (Huhtamaki) | Huhtamaki | 2 | Paper | 90 | metallized OPP | 18 | Taghleef | serrated | 20 | 100 | 168 | 77 | 1540 | 500 | [7 empty] | 0
4-side-seal Pouch | Paper90+metOPP18 (Huhtamaki) | Huhtamaki | 2 | Paper | 90 | metallized OPP | 18 | Taghleef | serrated | 20 | 100 | 168 | 77 | 1540 | 750 | [7 empty] | 0
4-side-seal Pouch | Paper90+metOPP18 (Huhtamaki) | Huhtamaki | 2 | Paper | 90 | metallized OPP | 18 | Taghleef | serrated | 20 | 100 | 168 | 77 | 1540 | 750 | [7 empty] | 0
4-side-seal Pouch | Paper90+metOPP18 (Huhtamaki) | Huhtamaki | 2 | Paper | 90 | metallized OPP | 18 | Taghleef | serrated | 20 | 100 | 168 | 77 | 1540 | 750 | [7 empty] | 0
4-side-seal Pouch | Paper90+metOPP18 (Huhtamaki) | Huhtamaki | 2 | Paper | 90 | metallized OPP | 18 | Taghleef | serrated | 20 | 100 | 168 | 115.5 | 2310 | 200 | [7 empty] | 0
4-side-seal Pouch | Paper90+metOPP18 (Huhtamaki) | Huhtamaki | 2 | Paper | 90 | metallized OPP | 18 | Taghleef | serrated | 20 | 100 | 168 | 115.5 | 2310 | 200 | [7 empty] | 0
4-side-seal Pouch | Paper90+metOPP18 (Huhtamaki) | Huhtamaki | 2 | Paper | 90 | metallized OPP | 18 | Taghleef | serrated | 20 | 100 | 168 | 115.5 | 2310 | 200 | [7 empty] | 0
4-side-seal Pouch | Paper90+metOPP18 (Huhtamaki) | Huhtamaki | 2 | Paper | 90 | metallized OPP | 18 | Taghleef | serrated | 20 | 100 | 168 | 115.5 | 2310 | 500 | [7 empty] | 0
4-side-seal Pouch | Paper90+metOPP18 (Huhtamaki) | Huhtamaki | 2 | Paper | 90 | metallized OPP | 18 | Taghleef | serrated | 20 | 100 | 168 | 115.5 | 2310 | 500 | [7 empty] | 0
4-side-seal Pouch | Paper90+metOPP18 (Huhtamaki) | Huhtamaki | 2 | Paper | 90 | metallized OPP | 18 | Taghleef | serrated | 20 | 100 | 168 | 115.5 | 2310 | 500 | [7 empty] | 0
4-side-seal Pouch | Paper90+metOPP18 (Huhtamaki) | Huhtamaki | 2 | Paper | 90 | metallized OPP | 18 | Taghleef | serrated | 20 | 100 | 168 | 115.5 | 2310 | 750 | [7 empty] | 0
4-side-seal Pouch | Paper90+metOPP18 (Huhtamaki) | Huhtamaki | 2 | Paper | 90 | metallized OPP | 18 | Taghleef | serrated | 20 | 100 | 168 | 115.5 | 2310 | 750 | [7 empty] | 0
4-side-seal Pouch | Paper90+metOPP18 (Huhtamaki) | Huhtamaki | 2 | Paper | 90 | metallized OPP | 18 | Taghleef | serrated | 20 | 100 | 168 | 115.5 | 2310 | 750 | [7 empty] | 0
4-side-seal Pouch | Paper90+metOPP18 (Huhtamaki) | Huhtamaki | 2 | Paper | 90 | metallized OPP | 18 | Taghleef | serrated | 20 | 100 | 192 | 38.5 | 770 | 200 | [7 empty] | 0
4-side-seal Pouch | Paper90+metOPP18 (Huhtamaki) | Huhtamaki | 2 | Paper | 90 | metallized OPP | 18 | Taghleef | serrated | 20 | 100 | 192 | 38.5 | 770 | 200 | [7 empty] | 0
4-side-seal Pouch | Paper90+metOPP18 (Huhtamaki) | Huhtamaki | 2 | Paper | 90 | metallized OPP | 18 | Taghleef | serrated | 20 | 100 | 192 | 38.5 | 770 | 200 | [7 empty] | 0
4-side-seal Pouch | Paper90+metOPP18 (Huhtamaki) | Huhtamaki | 2 | Paper | 90 | metallized OPP | 18 | Taghleef | serrated | 20 | 100 | 192 | 38.5 | 770 | 500 | [7 empty] | 0
4-side-seal Pouch | Paper90+metOPP18 (Huhtamaki) | Huhtamaki | 2 | Paper | 90 | metallized OPP | 18 | Taghleef | serrated | 20 | 100 | 192 | 38.5 | 770 | 500 | [7 empty] | 0
4-side-seal Pouch | Paper90+metOPP18 (Huhtamaki) | Huhtamaki | 2 | Paper | 90 | metallized OPP | 18 | Taghleef | serrated | 20 | 100 | 192 | 38.5 | 770 | 500 | [7 empty] | 0
4-side-seal Pouch | Paper90+metOPP18 (Huhtamaki) | Huhtamaki | 2 | Paper | 90 | metallized OPP | 18 | Taghleef | serrated | 20 | 100 | 192 | 38.5 | 770 | 750 | [7 empty] | 0
4-side-seal Pouch | Paper90+metOPP18 (Huhtamaki) | Huhtamaki | 2 | Paper | 90 | metallized OPP | 18 | Taghleef | serrated | 20 | 100 | 192 | 38.5 | 770 | 750 | [7 empty] | 0
4-side-seal Pouch | Paper90+metOPP18 (Huhtamaki) | Huhtamaki | 2 | Paper | 90 | metallized OPP | 18 | Taghleef | serrated | 20 | 100 | 192 | 38.5 | 770 | 750 | [7 empty] | 0
4-side-seal Pouch | Paper90+metOPP18 (Huhtamaki) | Huhtamaki | 2 | Paper | 90 | metallized OPP | 18 | Taghleef | serrated | 20 | 100 | 192 | 77 | 1540 | 200 | [7 empty] | 0
4-side-seal Pouch | Paper90+metOPP18 (Huhtamaki) | Huhtamaki | 2 | Paper | 90 | metallized OPP | 18 | Taghleef | serrated | 20 | 100 | 192 | 77 | 1540 | 200 | [7 empty] | 0
4-side-seal Pouch | Paper90+metOPP18 (Huhtamaki) | Huhtamaki | 2 | Paper | 90 | metallized OPP | 18 | Taghleef | serrated | 20 | 100 | 192 | 77 | 1540 | 200 | [7 empty] | 0
4-side-seal Pouch | Paper90+metOPP18 (Huhtamaki) | Huhtamaki | 2 | Paper | 90 | metallized OPP | 18 | Taghleef | serrated | 20 | 100 | 192 | 77 | 1540 | 500 | [7 empty] | 0
4-side-seal Pouch | Paper90+metOPP18 (Huhtamaki) | Huhtamaki | 2 | Paper | 90 | metallized OPP | 18 | Taghleef | serrated | 20 | 100 | 192 | 77 | 1540 | 500 | [7 empty] | 0
4-side-seal Pouch | Paper90+metOPP18 (Huhtamaki) | Huhtamaki | 2 | Paper | 90 | metallized OPP | 18 | Taghleef | serrated | 20 | 100 | 192 | 77 | 1540 | 500 | [7 empty] | 0
4-side-seal Pouch | Paper90+metOPP18 (Huhtamaki) | Huhtamaki | 2 | Paper | 90 | metallized OPP | 18 | Taghleef | serrated | 20 | 100 | 192 | 77 | 1540 | 750 | [7 empty] | 0
4-side-seal Pouch | Paper90+metOPP18 (Huhtamaki) | Huhtamaki | 2 | Paper | 90 | metallized OPP | 18 | Taghleef | serrated | 20 | 100 | 192 | 77 | 1540 | 750 | [7 empty] | 0
4-side-seal Pouch | Paper90+metOPP18 (Huhtamaki) | Huhtamaki | 2 | Paper | 90 | metallized OPP | 18 | Taghleef | serrated | 20 | 100 | 192 | 77 | 1540 | 750 | [7 empty] | 0
4-side-seal Pouch | Paper90+metOPP18 (Huhtamaki) | Huhtamaki | 2 | Paper | 90 | metallized OPP | 18 | Taghleef | serrated | 20 | 100 | 192 | 115.5 | 2310 | 200 | [7 empty] | 0
4-side-seal Pouch | Paper90+metOPP18 (Huhtamaki) | Huhtamaki | 2 | Paper | 90 | metallized OPP | 18 | Taghleef | serrated | 20 | 100 | 192 | 115.5 | 2310 | 200 | [7 empty] | 0
4-side-seal Pouch | Paper90+metOPP18 (Huhtamaki) | Huhtamaki | 2 | Paper | 90 | metallized OPP | 18 | Taghleef | serrated | 20 | 100 | 192 | 115.5 | 2310 | 200 | [7 empty] | 0
4-side-seal Pouch | Paper90+metOPP18 (Huhtamaki) | Huhtamaki | 2 | Paper | 90 | metallized OPP | 18 | Taghleef | serrated | 20 | 100 | 192 | 115.5 | 2310 | 500 | 4.9 | [6 empty] | 0
4-side-seal Pouch | Paper90+metOPP18 (Huhtamaki) | Huhtamaki | 2 | Paper | 90 | metallized OPP | 18 | Taghleef | serrated | 20 | 100 | 192 | 115.5 | 2310 | 500 | 6.6 | [6 empty] | 0
4-side-seal Pouch | Paper90+metOPP18 (Huhtamaki) | Huhtamaki | 2 | Paper | 90 | metallized OPP | 18 | Taghleef | serrated | 20 | 100 | 192 | 115.5 | 2310 | 500 | 6.2 | [6 empty] | 0
4-side-seal Pouch | Paper90+metOPP18 (Huhtamaki) | Huhtamaki | 2 | Paper | 90 | metallized OPP | 18 | Taghleef | serrated | 20 | 100 | 192 | 115.5 | 2310 | 750 | [7 empty] | 0
4-side-seal Pouch | Paper90+metOPP18 (Huhtamaki) | Huhtamaki | 2 | Paper | 90 | metallized OPP | 18 | Taghleef | serrated | 20 | 100 | 192 | 115.5 | 2310 | 750 | [7 empty] | 0
4-side-seal Pouch | Paper90+metOPP18 (Huhtamaki) | Huhtamaki | 2 | Paper | 90 | metallized OPP | 18 | Taghleef | serrated | 20 | 100 | 192 | 115.5 | 2310 | 750 | [7 empty] | 0
4-side-seal Pouch | Paper90+metOPP18 (Huhtamaki) | Huhtamaki | 2 | Paper | 90 | metallized OPP | 18 | Taghleef | serrated | 20 | 100 | 240 | 38.5 | 770 | 200 | 4 | [6 empty] | 0
4-side-seal Pouch | Paper90+metOPP18 (Huhtamaki) | Huhtamaki | 2 | Paper | 90 | metallized OPP | 18 | Taghleef | serrated | 20 | 100 | 240 | 38.5 | 770 | 200 | 6.5 | [6 empty] | 0
4-side-seal Pouch | Paper90+metOPP18 (Huhtamaki) | Huhtamaki | 2 | Paper | 90 | metallized OPP | 18 | Taghleef | serrated | 20 | 100 | 240 | 38.5 | 770 | 200 | 5.4 | [6 empty] | 0
4-side-seal Pouch | Paper90+metOPP18 (Huhtamaki) | Huhtamaki | 2 | Paper | 90 | metallized OPP | 18 | Taghleef | serrated | 20 | 100 | 240 | 38.5 | 770 | 500 | 4.5 | [6 empty] | 0
4-side-seal Pouch | Paper90+metOPP18 (Huhtamaki) | Huhtamaki | 2 | Paper | 90 | metallized OPP | 18 | Taghleef | serrated | 20 | 100 | 240 | 38.5 | 770 | 500 | 6.3 | [6 empty] | 0
4-side-seal Pouch | Paper90+metOPP18 (Huhtamaki) | Huhtamaki | 2 | Paper | 90 | metallized OPP | 18 | Taghleef | serrated | 20 | 100 | 240 | 38.5 | 770 | 500 | 5.4 | [6 empty] | 0
4-side-seal Pouch | Paper90+metOPP18 (Huhtamaki) | Huhtamaki | 2 | Paper | 90 | metallized OPP | 18 | Taghleef | serrated | 20 | 100 | 240 | 38.5 | 770 | 750 | 5.2 | [6 empty] | 0
4-side-seal Pouch | Paper90+metOPP18 (Huhtamaki) | Huhtamaki | 2 | Paper | 90 | metallized OPP | 18 | Taghleef | serrated | 20 | 100 | 240 | 38.5 | 770 | 750 | 6.2 | [6 empty] | 1
4-side-seal Pouch | Paper90+metOPP18 (Huhtamaki) | Huhtamaki | 2 | Paper | 90 | metallized OPP | 18 | Taghleef | serrated | 20 | 100 | 240 | 38.5 | 770 | 750 | 5.7 | [6 empty] | 1
4-side-seal Pouch | Paper90+metOPP18 (Huhtamaki) | Huhtamaki | 2 | Paper | 90 | metallized OPP | 18 | Taghleef | serrated | 20 | 100 | 240 | 77 | 1540 | 200 | 5.1 | [6 empty] | 1
4-side-seal Pouch | Paper90+metOPP18 (Huhtamaki) | Huhtamaki | 2 | Paper | 90 | metallized OPP | 18 | Taghleef | serrated | 20 | 100 | 240 | 77 | 1540 | 200 | 8.3 | [6 empty] | 0
4-side-seal Pouch | Paper90+metOPP18 (Huhtamaki) | Huhtamaki | 2 | Paper | 90 | metallized OPP | 18 | Taghleef | serrated | 20 | 100 | 240 | 77 | 1540 | 200 | 5.8 | [6 empty] | 0
4-side-seal Pouch | Paper90+metOPP18 (Huhtamaki) | Huhtamaki | 2 | Paper | 90 | metallized OPP | 18 | Taghleef | serrated | 20 | 100 | 240 | 77 | 1540 | 500 | [7 empty] | 0
4-side-seal Pouch | Paper90+metOPP18 (Huhtamaki) | Huhtamaki | 2 | Paper | 90 | metallized OPP | 18 | Taghleef | serrated | 20 | 100 | 240 | 77 | 1540 | 500 | [7 empty] | 0
4-side-seal Pouch | Paper90+metOPP18 (Huhtamaki) | Huhtamaki | 2 | Paper | 90 | metallized OPP | 18 | Taghleef | serrated | 20 | 100 | 240 | 77 | 1540 | 500 | [7 empty] | 0
4-side-seal Pouch | Paper90+metOPP18 (Huhtamaki) | Huhtamaki | 2 | Paper | 90 | metallized OPP | 18 | Taghleef | serrated | 20 | 100 | 240 | 77 | 1540 | 750 | 5.6 | [6 empty] | 0
4-side-seal Pouch | Paper90+metOPP18 (Huhtamaki) | Huhtamaki | 2 | Paper | 90 | metallized OPP | 18 | Taghleef | serrated | 20 | 100 | 240 | 77 | 1540 | 750 | 8.2 | [6 empty] | 0
4-side-seal Pouch | Paper90+metOPP18 (Huhtamaki) | Huhtamaki | 2 | Paper | 90 | metallized OPP | 18 | Taghleef | serrated | 20 | 100 | 240 | 77 | 1540 | 750 | 5.7 | [6 empty] | 0
4-side-seal Pouch | Paper90+metOPP18 (Huhtamaki) | Huhtamaki | 2 | Paper | 90 | metallized OPP | 18 | Taghleef | serrated | 20 | 100 | 240 | 115.5 | 2310 | 200 | 5.9 | [6 empty] | 0
4-side-seal Pouch | Paper90+metOPP18 (Huhtamaki) | Huhtamaki | 2 | Paper | 90 | metallized OPP | 18 | Taghleef | serrated | 20 | 100 | 240 | 115.5 | 2310 | 200 | 10.6 | [6 empty] | 0
4-side-seal Pouch | Paper90+metOPP18 (Huhtamaki) | Huhtamaki | 2 | Paper | 90 | metallized OPP | 18 | Taghleef | serrated | 20 | 100 | 240 | 115.5 | 2310 | 200 | 6.3 | [6 empty] | 0
4-side-seal Pouch | Paper90+metOPP18 (Huhtamaki) | Huhtamaki | 2 | Paper | 90 | metallized OPP | 18 | Taghleef | serrated | 20 | 100 | 240 | 115.5 | 2310 | 500 | [7 empty] | 0
4-side-seal Pouch | Paper90+metOPP18 (Huhtamaki) | Huhtamaki | 2 | Paper | 90 | metallized OPP | 18 | Taghleef | serrated | 20 | 100 | 240 | 115.5 | 2310 | 500 | [7 empty] | 1
4-side-seal Pouch | Paper90+metOPP18 (Huhtamaki) | Huhtamaki | 2 | Paper | 90 | metallized OPP | 18 | Taghleef | serrated | 20 | 100 | 240 | 115.5 | 2310 | 500 | [7 empty] | 1
4-side-seal Pouch | Paper90+metOPP18 (Huhtamaki) | Huhtamaki | 2 | Paper | 90 | metallized OPP | 18 | Taghleef | serrated | 20 | 100 | 240 | 115.5 | 2310 | 750 | 9 | [6 empty] | 1
4-side-seal Pouch | Paper90+metOPP18 (Huhtamaki) | Huhtamaki | 2 | Paper | 90 | metallized OPP | 18 | Taghleef | serrated | 20 | 100 | 240 | 115.5 | 2310 | 750 | 9.7 | [6 empty] | 0
4-side-seal Pouch | Paper90+metOPP18 (Huhtamaki) | Huhtamaki | 2 | Paper | 90 | metallized OPP | 18 | Taghleef | serrated | 20 | 100 | 240 | 115.5 | 2310 | 750 | 8.9 | [6 empty] | 0
4-side-seal Pouch | Paper90+metOPP18 (Huhtamaki2) | Huhtamaki | 2 | Paper | 90 | metallized OPP | 18 | Cosmo | serrated | 20 | 100 | 120 | 38.5 | 770 | 200 | 2.8 | [6 empty] | 0
4-side-seal Pouch | Paper90+metOPP18 (Huhtamaki2) | Huhtamaki | 2 | Paper | 90 | metallized OPP | 18 | Cosmo | serrated | 20 | 100 | 120 | 38.5 | 770 | 200 | 3.8 | [6 empty] | 0
4-side-seal Pouch | Paper90+metOPP18 (Huhtamaki2) | Huhtamaki | 2 | Paper | 90 | metallized OPP | 18 | Cosmo | serrated | 20 | 100 | 120 | 38.5 | 770 | 200 | 3.6 | [6 empty] | 0
4-side-seal Pouch | Paper90+metOPP18 (Huhtamaki2) | Huhtamaki | 2 | Paper | 90 | metallized OPP | 18 | Cosmo | serrated | 20 | 100 | 120 | 38.5 | 770 | 500 | [7 empty] | 0
4-side-seal Pouch | Paper90+metOPP18 (Huhtamaki2) | Huhtamaki | 2 | Paper | 90 | metallized OPP | 18 | Cosmo | serrated | 20 | 100 | 120 | 38.5 | 770 | 500 | [7 empty] | 0
4-side-seal Pouch | Paper90+metOPP18 (Huhtamaki2) | Huhtamaki | 2 | Paper | 90 | metallized OPP | 18 | Cosmo | serrated | 20 | 100 | 120 | 38.5 | 770 | 500 | [7 empty] | 0
4-side-seal Pouch | Paper90+metOPP18 (Huhtamaki2) | Huhtamaki | 2 | Paper | 90 | metallized OPP | 18 | Cosmo | serrated | 20 | 100 | 120 | 38.5 | 770 | 750 | 5.9 | [6 empty] | 0
4-side-seal Pouch | Paper90+metOPP18 (Huhtamaki2) | Huhtamaki | 2 | Paper | 90 | metallized OPP | 18 | Cosmo | serrated | 20 | 100 | 120 | 38.5 | 770 | 750 | 7.8 | [6 empty] | 0
4-side-seal Pouch | Paper90+metOPP18 (Huhtamaki2) | Huhtamaki | 2 | Paper | 90 | metallized OPP | 18 | Cosmo | serrated | 20 | 100 | 120 | 38.5 | 770 | 750 | 6.7 | [6 empty] | 0
4-side-seal Pouch | Paper90+metOPP18 (Huhtamaki2) | Huhtamaki | 2 | Paper | 90 | metallized OPP | 18 | Cosmo | serrated | 20 | 100 | 120 | 77 | 1540 | 200 | [7 empty] | 0
4-side-seal Pouch | Paper90+metOPP18 (Huhtamaki2) | Huhtamaki | 2 | Paper | 90 | metallized OPP | 18 | Cosmo | serrated | 20 | 100 | 120 | 77 | 1540 | 200 | [7 empty] | 0
4-side-seal Pouch | Paper90+metOPP18 (Huhtamaki2) | Huhtamaki | 2 | Paper | 90 | metallized OPP | 18 | Cosmo | serrated | 20 | 100 | 120 | 77 | 1540 | 200 | [7 empty] | 1
4-side-seal Pouch | Paper90+metOPP18 (Huhtamaki2) | Huhtamaki | 2 | Paper | 90 | metallized OPP | 18 | Cosmo | serrated | 20 | 100 | 120 | 77 | 1540 | 500 | 6.5 | [6 empty] | 1
4-side-seal Pouch | Paper90+metOPP18 (Huhtamaki2) | Huhtamaki | 2 | Paper | 90 | metallized OPP | 18 | Cosmo | serrated | 20 | 100 | 120 | 77 | 1540 | 500 | 7 | [6 empty] | 1
4-side-seal Pouch | Paper90+metOPP18 (Huhtamaki2) | Huhtamaki | 2 | Paper | 90 | metallized OPP | 18 | Cosmo | serrated | 20 | 100 | 120 | 77 | 1540 | 500 | 6.6 | [6 empty] | 0
4-side-seal Pouch | Paper90+metOPP18 (Huhtamaki2) | Huhtamaki | 2 | Paper | 90 | metallized OPP | 18 | Cosmo | serrated | 20 | 100 | 120 | 77 | 1540 | 750 | [7 empty] | 0
4-side-seal Pouch | Paper90+metOPP18 (Huhtamaki2) | Huhtamaki | 2 | Paper | 90 | metallized OPP | 18 | Cosmo | serrated | 20 | 100 | 120 | 77 | 1540 | 750 | [7 empty] | 0
4-side-seal Pouch | Paper90+metOPP18 (Huhtamaki2) | Huhtamaki | 2 | Paper | 90 | metallized OPP | 18 | Cosmo | serrated | 20 | 100 | 120 | 77 | 1540 | 750 | [7 empty] | 0
4-side-seal Pouch | Paper90+metOPP18 (Huhtamaki2) | Huhtamaki | 2 | Paper | 90 | metallized OPP | 18 | Cosmo | serrated | 20 | 100 | 120 | 115.5 | 2310 | 200 | 6.1 | [6 empty] | 0
4-side-seal Pouch | Paper90+metOPP18 (Huhtamaki2) | Huhtamaki | 2 | Paper | 90 | metallized OPP | 18 | Cosmo | serrated | 20 | 100 | 120 | 115.5 | 2310 | 200 | 8 | [6 empty] | 0
4-side-seal Pouch | Paper90+metOPP18 (Huhtamaki2) | Huhtamaki | 2 | Paper | 90 | metallized OPP | 18 | Cosmo | serrated | 20 | 100 | 120 | 115.5 | 2310 | 200 | 7.2 | [6 empty] | 0
4-side-seal Pouch | Paper90+metOPP18 (Huhtamaki2) | Huhtamaki | 2 | Paper | 90 | metallized OPP | 18 | Cosmo | serrated | 20 | 100 | 120 | 115.5 | 2310 | 500 | [7 empty] | 0
4-side-seal Pouch | Paper90+metOPP18 (Huhtamaki2) | Huhtamaki | 2 | Paper | 90 | metallized OPP | 18 | Cosmo | serrated | 20 | 100 | 120 | 115.5 | 2310 | 500 | [7 empty] | 1
4-side-seal Pouch | Paper90+metOPP18 (Huhtamaki2) | Huhtamaki | 2 | Paper | 90 | metallized OPP | 18 | Cosmo | serrated | 20 | 100 | 120 | 115.5 | 2310 | 500 | [7 empty] | 1
4-side-seal Pouch | Paper90+metOPP18 (Huhtamaki2) | Huhtamaki | 2 | Paper | 90 | metallized OPP | 18 | Cosmo | serrated | 20 | 100 | 120 | 115.5 | 2310 | 750 | 6.6 | [6 empty] | 1
4-side-seal Pouch | Paper90+metOPP18 (Huhtamaki2) | Huhtamaki | 2 | Paper | 90 | metallized OPP | 18 | Cosmo | serrated | 20 | 100 | 120 | 115.5 | 2310 | 750 | 7.3 | [6 empty] | 1
4-side-seal Pouch | Paper90+metOPP18 (Huhtamaki2) | Huhtamaki | 2 | Paper | 90 | metallized OPP | 18 | Cosmo | serrated | 20 | 100 | 120 | 115.5 | 2310 | 750 | 6.8 | [6 empty] | 0
4-side-seal Pouch | Paper90+metOPP18 (Huhtamaki2) | Huhtamaki | 2 | Paper | 90 | metallized OPP | 18 | Cosmo | serrated | 20 | 100 | 168 | 38.5 | 770 | 200 | [7 empty] | 0
4-side-seal Pouch | Paper90+metOPP18 (Huhtamaki2) | Huhtamaki | 2 | Paper | 90 | metallized OPP | 18 | Cosmo | serrated | 20 | 100 | 168 | 38.5 | 770 | 200 | [7 empty] | 0
4-side-seal Pouch | Paper90+metOPP18 (Huhtamaki2) | Huhtamaki | 2 | Paper | 90 | metallized OPP | 18 | Cosmo | serrated | 20 | 100 | 168 | 38.5 | 770 | 200 | [7 empty] | 0
4-side-seal Pouch | Paper90+metOPP18 (Huhtamaki2) | Huhtamaki | 2 | Paper | 90 | metallized OPP | 18 | Cosmo | serrated | 20 | 100 | 168 | 38.5 | 770 | 500 | [7 empty] | 0
4-side-seal Pouch | Paper90+metOPP18 (Huhtamaki2) | Huhtamaki | 2 | Paper | 90 | metallized OPP | 18 | Cosmo | serrated | 20 | 100 | 168 | 38.5 | 770 | 500 | [7 empty] | 0
4-side-seal Pouch | Paper90+metOPP18 (Huhtamaki2) | Huhtamaki | 2 | Paper | 90 | metallized OPP | 18 | Cosmo | serrated | 20 | 100 | 168 | 38.5 | 770 | 500 | [7 empty] | 0
4-side-seal Pouch | Paper90+metOPP18 (Huhtamaki2) | Huhtamaki | 2 | Paper | 90 | metallized OPP | 18 | Cosmo | serrated | 20 | 100 | 168 | 38.5 | 770 | 750 | 6.8 | [6 empty] | 0
4-side-seal Pouch | Paper90+metOPP18 (Huhtamaki2) | Huhtamaki | 2 | Paper | 90 | metallized OPP | 18 | Cosmo | serrated | 20 | 100 | 168 | 38.5 | 770 | 750 | 7.5 | [6 empty] | 0
4-side-seal Pouch | Paper90+metOPP18 (Huhtamaki2) | Huhtamaki | 2 | Paper | 90 | metallized OPP | 18 | Cosmo | serrated | 20 | 100 | 168 | 38.5 | 770 | 750 | 7 | [6 empty] | 0
4-side-seal Pouch | Paper90+metOPP18 (Huhtamaki2) | Huhtamaki | 2 | Paper | 90 | metallized OPP | 18 | Cosmo | serrated | 20 | 100 | 168 | 77 | 1540 | 200 | 6.9 | [6 empty] | 0
4-side-seal Pouch | Paper90+metOPP18 (Huhtamaki2) | Huhtamaki | 2 | Paper | 90 | metallized OPP | 18 | Cosmo | serrated | 20 | 100 | 168 | 77 | 1540 | 200 | 8 | [6 empty] | 0
4-side-seal Pouch | Paper90+metOPP18 (Huhtamaki2) | Huhtamaki | 2 | Paper | 90 | metallized OPP | 18 | Cosmo | serrated | 20 | 100 | 168 | 77 | 1540 | 200 | 7 | [6 empty] | 0
4-side-seal Pouch | Paper90+metOPP18 (Huhtamaki2) | Huhtamaki | 2 | Paper | 90 | metallized OPP | 18 | Cosmo | serrated | 20 | 100 | 168 | 77 | 1540 | 500 | [7 empty] | 0
4-side-seal Pouch | Paper90+metOPP18 (Huhtamaki2) | Huhtamaki | 2 | Paper | 90 | metallized OPP | 18 | Cosmo | serrated | 20 | 100 | 168 | 77 | 1540 | 500 | [7 empty] | 0
4-side-seal Pouch | Paper90+metOPP18 (Huhtamaki2) | Huhtamaki | 2 | Paper | 90 | metallized OPP | 18 | Cosmo | serrated | 20 | 100 | 168 | 77 | 1540 | 500 | [7 empty] | 0
4-side-seal Pouch | Paper90+metOPP18 (Huhtamaki2) | Huhtamaki | 2 | Paper | 90 | metallized OPP | 18 | Cosmo | serrated | 20 | 100 | 168 | 77 | 1540 | 750 | [7 empty] | 0
4-side-seal Pouch | Paper90+metOPP18 (Huhtamaki2) | Huhtamaki | 2 | Paper | 90 | metallized OPP | 18 | Cosmo | serrated | 20 | 100 | 168 | 77 | 1540 | 750 | [7 empty] | 0
4-side-seal Pouch | Paper90+metOPP18 (Huhtamaki2) | Huhtamaki | 2 | Paper | 90 | metallized OPP | 18 | Cosmo | serrated | 20 | 100 | 168 | 77 | 1540 | 750 | [7 empty] | 0
4-side-seal Pouch | Paper90+metOPP18 (Huhtamaki2) | Huhtamaki | 2 | Paper | 90 | metallized OPP | 18 | Cosmo | serrated | 20 | 100 | 168 | 115.5 | 2310 | 200 | [7 empty] | 0
4-side-seal Pouch | Paper90+metOPP18 (Huhtamaki2) | Huhtamaki | 2 | Paper | 90 | metallized OPP | 18 | Cosmo | serrated | 20 | 100 | 168 | 115.5 | 2310 | 200 | [7 empty] | 0
4-side-seal Pouch | Paper90+metOPP18 (Huhtamaki2) | Huhtamaki | 2 | Paper | 90 | metallized OPP | 18 | Cosmo | serrated | 20 | 100 | 168 | 115.5 | 2310 | 200 | [7 empty] | 0
4-side-seal Pouch | Paper90+metOPP18 (Huhtamaki2) | Huhtamaki | 2 | Paper | 90 | metallized OPP | 18 | Cosmo | serrated | 20 | 100 | 168 | 115.5 | 2310 | 500 | [7 empty] | 0
4-side-seal Pouch | Paper90+metOPP18 (Huhtamaki2) | Huhtamaki | 2 | Paper | 90 | metallized OPP | 18 | Cosmo | serrated | 20 | 100 | 168 | 115.5 | 2310 | 500 | [7 empty] | 0
4-side-seal Pouch | Paper90+metOPP18 (Huhtamaki2) | Huhtamaki | 2 | Paper | 90 | metallized OPP | 18 | Cosmo | serrated | 20 | 100 | 168 | 115.5 | 2310 | 500 | [7 empty] | 0
4-side-seal Pouch | Paper90+metOPP18 (Huhtamaki2) | Huhtamaki | 2 | Paper | 90 | metallized OPP | 18 | Cosmo | serrated | 20 | 100 | 168 | 115.5 | 2310 | 750 | [7 empty] | 0
4-side-seal Pouch | Paper90+metOPP18 (Huhtamaki2) | Huhtamaki | 2 | Paper | 90 | metallized OPP | 18 | Cosmo | serrated | 20 | 100 | 168 | 115.5 | 2310 | 750 | [7 empty] | 0
4-side-seal Pouch | Paper90+metOPP18 (Huhtamaki2) | Huhtamaki | 2 | Paper | 90 | metallized OPP | 18 | Cosmo | serrated | 20 | 100 | 168 | 115.5 | 2310 | 750 | [7 empty] | 0
4-side-seal Pouch | Paper90+metOPP18 (Huhtamaki2) | Huhtamaki | 2 | Paper | 90 | metallized OPP | 18 | Cosmo | serrated | 20 | 100 | 192 | 38.5 | 770 | 200 | [7 empty] | 0
4-side-seal Pouch | Paper90+metOPP18 (Huhtamaki2) | Huhtamaki | 2 | Paper | 90 | metallized OPP | 18 | Cosmo | serrated | 20 | 100 | 192 | 38.5 | 770 | 200 | [7 empty] | 0
4-side-seal Pouch | Paper90+metOPP18 (Huhtamaki2) | Huhtamaki | 2 | Paper | 90 | metallized OPP | 18 | Cosmo | serrated | 20 | 100 | 192 | 38.5 | 770 | 200 | [7 empty] | 0
4-side-seal Pouch | Paper90+metOPP18 (Huhtamaki2) | Huhtamaki | 2 | Paper | 90 | metallized OPP | 18 | Cosmo | serrated | 20 | 100 | 192 | 38.5 | 770 | 500 | [7 empty] | 0
4-side-seal Pouch | Paper90+metOPP18 (Huhtamaki2) | Huhtamaki | 2 | Paper | 90 | metallized OPP | 18 | Cosmo | serrated | 20 | 100 | 192 | 38.5 | 770 | 500 | [7 empty] | 0
4-side-seal Pouch | Paper90+metOPP18 (Huhtamaki2) | Huhtamaki | 2 | Paper | 90 | metallized OPP | 18 | Cosmo | serrated | 20 | 100 | 192 | 38.5 | 770 | 500 | [7 empty] | 0
4-side-seal Pouch | Paper90+metOPP18 (Huhtamaki2) | Huhtamaki | 2 | Paper | 90 | metallized OPP | 18 | Cosmo | serrated | 20 | 100 | 192 | 38.5 | 770 | 750 | [7 empty] | 0
4-side-seal Pouch | Paper90+metOPP18 (Huhtamaki2) | Huhtamaki | 2 | Paper | 90 | metallized OPP | 18 | Cosmo | serrated | 20 | 100 | 192 | 38.5 | 770 | 750 | [7 empty] | 0
4-side-seal Pouch | Paper90+metOPP18 (Huhtamaki2) | Huhtamaki | 2 | Paper | 90 | metallized OPP | 18 | Cosmo | serrated | 20 | 100 | 192 | 38.5 | 770 | 750 | [7 empty] | 0
4-side-seal Pouch | Paper90+metOPP18 (Huhtamaki2) | Huhtamaki | 2 | Paper | 90 | metallized OPP | 18 | Cosmo | serrated | 20 | 100 | 192 | 77 | 1540 | 200 | [7 empty] | 0
4-side-seal Pouch | Paper90+metOPP18 (Huhtamaki2) | Huhtamaki | 2 | Paper | 90 | metallized OPP | 18 | Cosmo | serrated | 20 | 100 | 192 | 77 | 1540 | 200 | [7 empty] | 0
4-side-seal Pouch | Paper90+metOPP18 (Huhtamaki2) | Huhtamaki | 2 | Paper | 90 | metallized OPP | 18 | Cosmo | serrated | 20 | 100 | 192 | 77 | 1540 | 200 | [7 empty] | 0
4-side-seal Pouch | Paper90+metOPP18 (Huhtamaki2) | Huhtamaki | 2 | Paper | 90 | metallized OPP | 18 | Cosmo | serrated | 20 | 100 | 192 | 77 | 1540 | 500 | [7 empty] | 0
4-side-seal Pouch | Paper90+metOPP18 (Huhtamaki2) | Huhtamaki | 2 | Paper | 90 | metallized OPP | 18 | Cosmo | serrated | 20 | 100 | 192 | 77 | 1540 | 500 | [7 empty] | 0
4-side-seal Pouch | Paper90+metOPP18 (Huhtamaki2) | Huhtamaki | 2 | Paper | 90 | metallized OPP | 18 | Cosmo | serrated | 20 | 100 | 192 | 77 | 1540 | 500 | [7 empty] | 0
4-side-seal Pouch | Paper90+metOPP18 (Huhtamaki2) | Huhtamaki | 2 | Paper | 90 | metallized OPP | 18 | Cosmo | serrated | 20 | 100 | 192 | 77 | 1540 | 750 | [7 empty] | 0
4-side-seal Pouch | Paper90+metOPP18 (Huhtamaki2) | Huhtamaki | 2 | Paper | 90 | metallized OPP | 18 | Cosmo | serrated | 20 | 100 | 192 | 77 | 1540 | 750 | [7 empty] | 0
4-side-seal Pouch | Paper90+metOPP18 (Huhtamaki2) | Huhtamaki | 2 | Paper | 90 | metallized OPP | 18 | Cosmo | serrated | 20 | 100 | 192 | 77 | 1540 | 750 | [7 empty] | 0
4-side-seal Pouch | Paper90+metOPP18 (Huhtamaki2) | Huhtamaki | 2 | Paper | 90 | metallized OPP | 18 | Cosmo | serrated | 20 | 100 | 192 | 115.5 | 2310 | 200 | [7 empty] | 0
4-side-seal Pouch | Paper90+metOPP18 (Huhtamaki2) | Huhtamaki | 2 | Paper | 90 | metallized OPP | 18 | Cosmo | serrated | 20 | 100 | 192 | 115.5 | 2310 | 200 | [7 empty] | 0
4-side-seal Pouch | Paper90+metOPP18 (Huhtamaki2) | Huhtamaki | 2 | Paper | 90 | metallized OPP | 18 | Cosmo | serrated | 20 | 100 | 192 | 115.5 | 2310 | 200 | [7 empty] | 0
4-side-seal Pouch | Paper90+metOPP18 (Huhtamaki2) | Huhtamaki | 2 | Paper | 90 | metallized OPP | 18 | Cosmo | serrated | 20 | 100 | 192 | 115.5 | 2310 | 500 | 5.1 | [6 empty] | 0
4-side-seal Pouch | Paper90+metOPP18 (Huhtamaki2) | Huhtamaki | 2 | Paper | 90 | metallized OPP | 18 | Cosmo | serrated | 20 | 100 | 192 | 115.5 | 2310 | 500 | 9 | [6 empty] | 0
4-side-seal Pouch | Paper90+metOPP18 (Huhtamaki2) | Huhtamaki | 2 | Paper | 90 | metallized OPP | 18 | Cosmo | serrated | 20 | 100 | 192 | 115.5 | 2310 | 500 | 6.6 | [6 empty] | 0
4-side-seal Pouch | Paper90+metOPP18 (Huhtamaki2) | Huhtamaki | 2 | Paper | 90 | metallized OPP | 18 | Cosmo | serrated | 20 | 100 | 192 | 115.5 | 2310 | 750 | [7 empty] | 0
4-side-seal Pouch | Paper90+metOPP18 (Huhtamaki2) | Huhtamaki | 2 | Paper | 90 | metallized OPP | 18 | Cosmo | serrated | 20 | 100 | 192 | 115.5 | 2310 | 750 | [7 empty] | 0
4-side-seal Pouch | Paper90+metOPP18 (Huhtamaki2) | Huhtamaki | 2 | Paper | 90 | metallized OPP | 18 | Cosmo | serrated | 20 | 100 | 192 | 115.5 | 2310 | 750 | [7 empty] | 0
4-side-seal Pouch | Paper90+metOPP18 (Huhtamaki2) | Huhtamaki | 2 | Paper | 90 | metallized OPP | 18 | Cosmo | serrated | 20 | 100 | 240 | 38.5 | 770 | 200 | 8 | [6 empty] | 0
4-side-seal Pouch | Paper90+metOPP18 (Huhtamaki2) | Huhtamaki | 2 | Paper | 90 | metallized OPP | 18 | Cosmo | serrated | 20 | 100 | 240 | 38.5 | 770 | 200 | 9.6 | [6 empty] | 0
4-side-seal Pouch | Paper90+metOPP18 (Huhtamaki2) | Huhtamaki | 2 | Paper | 90 | metallized OPP | 18 | Cosmo | serrated | 20 | 100 | 240 | 38.5 | 770 | 200 | 8.8 | [6 empty] | 0
4-side-seal Pouch | Paper90+metOPP18 (Huhtamaki2) | Huhtamaki | 2 | Paper | 90 | metallized OPP | 18 | Cosmo | serrated | 20 | 100 | 240 | 38.5 | 770 | 500 | 7.5 | [6 empty] | 0
4-side-seal Pouch | Paper90+metOPP18 (Huhtamaki2) | Huhtamaki | 2 | Paper | 90 | metallized OPP | 18 | Cosmo | serrated | 20 | 100 | 240 | 38.5 | 770 | 500 | 10.3 | [6 empty] | 0
4-side-seal Pouch | Paper90+metOPP18 (Huhtamaki2) | Huhtamaki | 2 | Paper | 90 | metallized OPP | 18 | Cosmo | serrated | 20 | 100 | 240 | 38.5 | 770 | 500 | 8.9 | [6 empty] | 0
4-side-seal Pouch | Paper90+metOPP18 (Huhtamaki2) | Huhtamaki | 2 | Paper | 90 | metallized OPP | 18 | Cosmo | serrated | 20 | 100 | 240 | 38.5 | 770 | 750 | 8.2 | [6 empty] | 0
4-side-seal Pouch | Paper90+metOPP18 (Huhtamaki2) | Huhtamaki | 2 | Paper | 90 | metallized OPP | 18 | Cosmo | serrated | 20 | 100 | 240 | 38.5 | 770 | 750 | 11.4 | [6 empty] | 0
4-side-seal Pouch | Paper90+metOPP18 (Huhtamaki2) | Huhtamaki | 2 | Paper | 90 | metallized OPP | 18 | Cosmo | serrated | 20 | 100 | 240 | 38.5 | 770 | 750 | 10.4 | [6 empty] | 1
4-side-seal Pouch | Paper90+metOPP18 (Huhtamaki2) | Huhtamaki | 2 | Paper | 90 | metallized OPP | 18 | Cosmo | serrated | 20 | 100 | 240 | 77 | 1540 | 200 | 6.2 | [6 empty] | 1
4-side-seal Pouch | Paper90+metOPP18 (Huhtamaki2) | Huhtamaki | 2 | Paper | 90 | metallized OPP | 18 | Cosmo | serrated | 20 | 100 | 240 | 77 | 1540 | 200 | 12.3 | [6 empty] | 1
4-side-seal Pouch | Paper90+metOPP18 (Huhtamaki2) | Huhtamaki | 2 | Paper | 90 | metallized OPP | 18 | Cosmo | serrated | 20 | 100 | 240 | 77 | 1540 | 200 | 10.3 | [6 empty] | 0
4-side-seal Pouch | Paper90+metOPP18 (Huhtamaki2) | Huhtamaki | 2 | Paper | 90 | metallized OPP | 18 | Cosmo | serrated | 20 | 100 | 240 | 77 | 1540 | 500 | [7 empty] | 0
4-side-seal Pouch | Paper90+metOPP18 (Huhtamaki2) | Huhtamaki | 2 | Paper | 90 | metallized OPP | 18 | Cosmo | serrated | 20 | 100 | 240 | 77 | 1540 | 500 | [7 empty] | 0
4-side-seal Pouch | Paper90+metOPP18 (Huhtamaki2) | Huhtamaki | 2 | Paper | 90 | metallized OPP | 18 | Cosmo | serrated | 20 | 100 | 240 | 77 | 1540 | 500 | [7 empty] | 0
4-side-seal Pouch | Paper90+metOPP18 (Huhtamaki2) | Huhtamaki | 2 | Paper | 90 | metallized OPP | 18 | Cosmo | serrated | 20 | 100 | 240 | 77 | 1540 | 750 | 5.3 | [6 empty] | 0
4-side-seal Pouch | Paper90+metOPP18 (Huhtamaki2) | Huhtamaki | 2 | Paper | 90 | metallized OPP | 18 | Cosmo | serrated | 20 | 100 | 240 | 77 | 1540 | 750 | 12.2 | [6 empty] | 0
4-side-seal Pouch | Paper90+metOPP18 (Huhtamaki2) | Huhtamaki | 2 | Paper | 90 | metallized OPP | 18 | Cosmo | serrated | 20 | 100 | 240 | 77 | 1540 | 750 | 8 | [6 empty] | 0
4-side-seal Pouch | Paper90+metOPP18 (Huhtamaki2) | Huhtamaki | 2 | Paper | 90 | metallized OPP | 18 | Cosmo | serrated | 20 | 100 | 240 | 115.5 | 2310 | 200 | 6.3 | [6 empty] | 0
4-side-seal Pouch | Paper90+metOPP18 (Huhtamaki2) | Huhtamaki | 2 | Paper | 90 | metallized OPP | 18 | Cosmo | serrated | 20 | 100 | 240 | 115.5 | 2310 | 200 | 9.8 | [6 empty] | 0
4-side-seal Pouch | Paper90+metOPP18 (Huhtamaki2) | Huhtamaki | 2 | Paper | 90 | metallized OPP | 18 | Cosmo | serrated | 20 | 100 | 240 | 115.5 | 2310 | 200 | 8.8 | [6 empty] | 0
4-side-seal Pouch | Paper90+metOPP18 (Huhtamaki2) | Huhtamaki | 2 | Paper | 90 | metallized OPP | 18 | Cosmo | serrated | 20 | 100 | 240 | 115.5 | 2310 | 500 | [7 empty] | 0
4-side-seal Pouch | Paper90+metOPP18 (Huhtamaki2) | Huhtamaki | 2 | Paper | 90 | metallized OPP | 18 | Cosmo | serrated | 20 | 100 | 240 | 115.5 | 2310 | 500 | [7 empty] | 0
4-side-seal Pouch | Paper90+metOPP18 (Huhtamaki2) | Huhtamaki | 2 | Paper | 90 | metallized OPP | 18 | Cosmo | serrated | 20 | 100 | 240 | 115.5 | 2310 | 500 | [7 empty] | 1
4-side-seal Pouch | Paper90+metOPP18 (Huhtamaki2) | Huhtamaki | 2 | Paper | 90 | metallized OPP | 18 | Cosmo | serrated | 20 | 100 | 240 | 115.5 | 2310 | 750 | 7.1 | [6 empty] | 1
4-side-seal Pouch | Paper90+metOPP18 (Huhtamaki2) | Huhtamaki | 2 | Paper | 90 | metallized OPP | 18 | Cosmo | serrated | 20 | 100 | 240 | 115.5 | 2310 | 750 | 11 | [6 empty] | 1
4-side-seal Pouch | Paper90+metOPP18 (Huhtamaki2) | Huhtamaki | 2 | Paper | 90 | metallized OPP | 18 | Cosmo | serrated | 20 | 100 | 240 | 115.5 | 2310 | 750 | 8.6 | [6 empty] | 0
4-side-seal Pouch | Paper90+metOPP18 (Seda) | Seda | 2 | Paper | 90 | metallized OPP | 18 | unknown | serrated | 20 | 100 | 120 | 38.5 | 770 | 200 | 4.6 | [6 empty] | 0
4-side-seal Pouch | Paper90+metOPP18 (Seda) | Seda | 2 | Paper | 90 | metallized OPP | 18 | unknown | serrated | 20 | 100 | 120 | 38.5 | 770 | 200 | 7.4 | [6 empty] | 0
4-side-seal Pouch | Paper90+metOPP18 (Seda) | Seda | 2 | Paper | 90 | metallized OPP | 18 | unknown | serrated | 20 | 100 | 120 | 38.5 | 770 | 200 | 5.1 | [6 empty] | 0
4-side-seal Pouch | Paper90+metOPP18 (Seda) | Seda | 2 | Paper | 90 | metallized OPP | 18 | unknown | serrated | 20 | 100 | 120 | 38.5 | 770 | 500 | [7 empty] | 0
4-side-seal Pouch | Paper90+metOPP18 (Seda) | Seda | 2 | Paper | 90 | metallized OPP | 18 | unknown | serrated | 20 | 100 | 120 | 38.5 | 770 | 500 | [7 empty] | 0
4-side-seal Pouch | Paper90+metOPP18 (Seda) | Seda | 2 | Paper | 90 | metallized OPP | 18 | unknown | serrated | 20 | 100 | 120 | 38.5 | 770 | 500 | [7 empty] | 0
4-side-seal Pouch | Paper90+metOPP18 (Seda) | Seda | 2 | Paper | 90 | metallized OPP | 18 | unknown | serrated | 20 | 100 | 120 | 38.5 | 770 | 750 | 6.7 | [6 empty] | 0
4-side-seal Pouch | Paper90+metOPP18 (Seda) | Seda | 2 | Paper | 90 | metallized OPP | 18 | unknown | serrated | 20 | 100 | 120 | 38.5 | 770 | 750 | 9.4 | [6 empty] | 0
4-side-seal Pouch | Paper90+metOPP18 (Seda) | Seda | 2 | Paper | 90 | metallized OPP | 18 | unknown | serrated | 20 | 100 | 120 | 38.5 | 770 | 750 | 8.2 | [6 empty] | 0
4-side-seal Pouch | Paper90+metOPP18 (Seda) | Seda | 2 | Paper | 90 | metallized OPP | 18 | unknown | serrated | 20 | 100 | 120 | 77 | 1540 | 200 | [7 empty] | 0
4-side-seal Pouch | Paper90+metOPP18 (Seda) | Seda | 2 | Paper | 90 | metallized OPP | 18 | unknown | serrated | 20 | 100 | 120 | 77 | 1540 | 200 | [7 empty] | 0
4-side-seal Pouch | Paper90+metOPP18 (Seda) | Seda | 2 | Paper | 90 | metallized OPP | 18 | unknown | serrated | 20 | 100 | 120 | 77 | 1540 | 200 | [7 empty] | 0
4-side-seal Pouch | Paper90+metOPP18 (Seda) | Seda | 2 | Paper | 90 | metallized OPP | 18 | unknown | serrated | 20 | 100 | 120 | 77 | 1540 | 500 | 7.6 | [6 empty] | 1
4-side-seal Pouch | Paper90+metOPP18 (Seda) | Seda | 2 | Paper | 90 | metallized OPP | 18 | unknown | serrated | 20 | 100 | 120 | 77 | 1540 | 500 | 8.3 | [6 empty] | 1
4-side-seal Pouch | Paper90+metOPP18 (Seda) | Seda | 2 | Paper | 90 | metallized OPP | 18 | unknown | serrated | 20 | 100 | 120 | 77 | 1540 | 500 | 8.1 | [6 empty] | 1
4-side-seal Pouch | Paper90+metOPP18 (Seda) | Seda | 2 | Paper | 90 | metallized OPP | 18 | unknown | serrated | 20 | 100 | 120 | 77 | 1540 | 750 | [7 empty] | 0
4-side-seal Pouch | Paper90+metOPP18 (Seda) | Seda | 2 | Paper | 90 | metallized OPP | 18 | unknown | serrated | 20 | 100 | 120 | 77 | 1540 | 750 | [7 empty] | 0
4-side-seal Pouch | Paper90+metOPP18 (Seda) | Seda | 2 | Paper | 90 | metallized OPP | 18 | unknown | serrated | 20 | 100 | 120 | 77 | 1540 | 750 | [7 empty] | 0
4-side-seal Pouch | Paper90+metOPP18 (Seda) | Seda | 2 | Paper | 90 | metallized OPP | 18 | unknown | serrated | 20 | 100 | 120 | 115.5 | 2310 | 200 | 6.9 | [6 empty] | 0
4-side-seal Pouch | Paper90+metOPP18 (Seda) | Seda | 2 | Paper | 90 | metallized OPP | 18 | unknown | serrated | 20 | 100 | 120 | 115.5 | 2310 | 200 | 7.4 | [6 empty] | 0
4-side-seal Pouch | Paper90+metOPP18 (Seda) | Seda | 2 | Paper | 90 | metallized OPP | 18 | unknown | serrated | 20 | 100 | 120 | 115.5 | 2310 | 200 | 7.3 | [6 empty] | 0
4-side-seal Pouch | Paper90+metOPP18 (Seda) | Seda | 2 | Paper | 90 | metallized OPP | 18 | unknown | serrated | 20 | 100 | 120 | 115.5 | 2310 | 500 | [7 empty] | 0
4-side-seal Pouch | Paper90+metOPP18 (Seda) | Seda | 2 | Paper | 90 | metallized OPP | 18 | unknown | serrated | 20 | 100 | 120 | 115.5 | 2310 | 500 | [7 empty] | 0
4-side-seal Pouch | Paper90+metOPP18 (Seda) | Seda | 2 | Paper | 90 | metallized OPP | 18 | unknown | serrated | 20 | 100 | 120 | 115.5 | 2310 | 500 | [7 empty] | 1
4-side-seal Pouch | Paper90+metOPP18 (Seda) | Seda | 2 | Paper | 90 | metallized OPP | 18 | unknown | serrated | 20 | 100 | 120 | 115.5 | 2310 | 750 | 6.4 | [6 empty] | 1
4-side-seal Pouch | Paper90+metOPP18 (Seda) | Seda | 2 | Paper | 90 | metallized OPP | 18 | unknown | serrated | 20 | 100 | 120 | 115.5 | 2310 | 750 | 6.7 | [6 empty] | 1
4-side-seal Pouch | Paper90+metOPP18 (Seda) | Seda | 2 | Paper | 90 | metallized OPP | 18 | unknown | serrated | 20 | 100 | 120 | 115.5 | 2310 | 750 | 6.7 | [6 empty] | 1
4-side-seal Pouch | Paper90+metOPP18 (Seda) | Seda | 2 | Paper | 90 | metallized OPP | 18 | unknown | serrated | 20 | 100 | 168 | 38.5 | 770 | 200 | [7 empty] | 0
4-side-seal Pouch | Paper90+metOPP18 (Seda) | Seda | 2 | Paper | 90 | metallized OPP | 18 | unknown | serrated | 20 | 100 | 168 | 38.5 | 770 | 200 | [7 empty] | 0
4-side-seal Pouch | Paper90+metOPP18 (Seda) | Seda | 2 | Paper | 90 | metallized OPP | 18 | unknown | serrated | 20 | 100 | 168 | 38.5 | 770 | 200 | [7 empty] | 0
4-side-seal Pouch | Paper90+metOPP18 (Seda) | Seda | 2 | Paper | 90 | metallized OPP | 18 | unknown | serrated | 20 | 100 | 168 | 38.5 | 770 | 500 | [7 empty] | 0
4-side-seal Pouch | Paper90+metOPP18 (Seda) | Seda | 2 | Paper | 90 | metallized OPP | 18 | unknown | serrated | 20 | 100 | 168 | 38.5 | 770 | 500 | [7 empty] | 0
4-side-seal Pouch | Paper90+metOPP18 (Seda) | Seda | 2 | Paper | 90 | metallized OPP | 18 | unknown | serrated | 20 | 100 | 168 | 38.5 | 770 | 500 | [7 empty] | 0
4-side-seal Pouch | Paper90+metOPP18 (Seda) | Seda | 2 | Paper | 90 | metallized OPP | 18 | unknown | serrated | 20 | 100 | 168 | 38.5 | 770 | 750 | 7.3 | [6 empty] | 0
4-side-seal Pouch | Paper90+metOPP18 (Seda) | Seda | 2 | Paper | 90 | metallized OPP | 18 | unknown | serrated | 20 | 100 | 168 | 38.5 | 770 | 750 | 8.5 | [6 empty] | 0
4-side-seal Pouch | Paper90+metOPP18 (Seda) | Seda | 2 | Paper | 90 | metallized OPP | 18 | unknown | serrated | 20 | 100 | 168 | 38.5 | 770 | 750 | 7.6 | [6 empty] | 0
4-side-seal Pouch | Paper90+metOPP18 (Seda) | Seda | 2 | Paper | 90 | metallized OPP | 18 | unknown | serrated | 20 | 100 | 168 | 77 | 1540 | 200 | 6.6 | [6 empty] | 0
4-side-seal Pouch | Paper90+metOPP18 (Seda) | Seda | 2 | Paper | 90 | metallized OPP | 18 | unknown | serrated | 20 | 100 | 168 | 77 | 1540 | 200 | 7.2 | [6 empty] | 0
4-side-seal Pouch | Paper90+metOPP18 (Seda) | Seda | 2 | Paper | 90 | metallized OPP | 18 | unknown | serrated | 20 | 100 | 168 | 77 | 1540 | 200 | 7.5 | [6 empty] | 0
4-side-seal Pouch | Paper90+metOPP18 (Seda) | Seda | 2 | Paper | 90 | metallized OPP | 18 | unknown | serrated | 20 | 100 | 168 | 77 | 1540 | 500 | [7 empty] | 0
4-side-seal Pouch | Paper90+metOPP18 (Seda) | Seda | 2 | Paper | 90 | metallized OPP | 18 | unknown | serrated | 20 | 100 | 168 | 77 | 1540 | 500 | [7 empty] | 0
4-side-seal Pouch | Paper90+metOPP18 (Seda) | Seda | 2 | Paper | 90 | metallized OPP | 18 | unknown | serrated | 20 | 100 | 168 | 77 | 1540 | 500 | [7 empty] | 0
4-side-seal Pouch | Paper90+metOPP18 (Seda) | Seda | 2 | Paper | 90 | metallized OPP | 18 | unknown | serrated | 20 | 100 | 168 | 77 | 1540 | 750 | [7 empty] | 0
4-side-seal Pouch | Paper90+metOPP18 (Seda) | Seda | 2 | Paper | 90 | metallized OPP | 18 | unknown | serrated | 20 | 100 | 168 | 77 | 1540 | 750 | [7 empty] | 0
4-side-seal Pouch | Paper90+metOPP18 (Seda) | Seda | 2 | Paper | 90 | metallized OPP | 18 | unknown | serrated | 20 | 100 | 168 | 77 | 1540 | 750 | [7 empty] | 0
4-side-seal Pouch | Paper90+metOPP18 (Seda) | Seda | 2 | Paper | 90 | metallized OPP | 18 | unknown | serrated | 20 | 100 | 168 | 115.5 | 2310 | 200 | [7 empty] | 0
4-side-seal Pouch | Paper90+metOPP18 (Seda) | Seda | 2 | Paper | 90 | metallized OPP | 18 | unknown | serrated | 20 | 100 | 168 | 115.5 | 2310 | 200 | [7 empty] | 0
4-side-seal Pouch | Paper90+metOPP18 (Seda) | Seda | 2 | Paper | 90 | metallized OPP | 18 | unknown | serrated | 20 | 100 | 168 | 115.5 | 2310 | 200 | [7 empty] | 0
4-side-seal Pouch | Paper90+metOPP18 (Seda) | Seda | 2 | Paper | 90 | metallized OPP | 18 | unknown | serrated | 20 | 100 | 168 | 115.5 | 2310 | 500 | [7 empty] | 0
4-side-seal Pouch | Paper90+metOPP18 (Seda) | Seda | 2 | Paper | 90 | metallized OPP | 18 | unknown | serrated | 20 | 100 | 168 | 115.5 | 2310 | 500 | [7 empty] | 0
4-side-seal Pouch | Paper90+metOPP18 (Seda) | Seda | 2 | Paper | 90 | metallized OPP | 18 | unknown | serrated | 20 | 100 | 168 | 115.5 | 2310 | 500 | [7 empty] | 0
4-side-seal Pouch | Paper90+metOPP18 (Seda) | Seda | 2 | Paper | 90 | metallized OPP | 18 | unknown | serrated | 20 | 100 | 168 | 115.5 | 2310 | 750 | [7 empty] | 0
4-side-seal Pouch | Paper90+metOPP18 (Seda) | Seda | 2 | Paper | 90 | metallized OPP | 18 | unknown | serrated | 20 | 100 | 168 | 115.5 | 2310 | 750 | [7 empty] | 0
4-side-seal Pouch | Paper90+metOPP18 (Seda) | Seda | 2 | Paper | 90 | metallized OPP | 18 | unknown | serrated | 20 | 100 | 168 | 115.5 | 2310 | 750 | [7 empty] | 0
4-side-seal Pouch | Paper90+metOPP18 (Seda) | Seda | 2 | Paper | 90 | metallized OPP | 18 | unknown | serrated | 20 | 100 | 192 | 38.5 | 770 | 200 | [7 empty] | 0
4-side-seal Pouch | Paper90+metOPP18 (Seda) | Seda | 2 | Paper | 90 | metallized OPP | 18 | unknown | serrated | 20 | 100 | 192 | 38.5 | 770 | 200 | [7 empty] | 0
4-side-seal Pouch | Paper90+metOPP18 (Seda) | Seda | 2 | Paper | 90 | metallized OPP | 18 | unknown | serrated | 20 | 100 | 192 | 38.5 | 770 | 200 | [7 empty] | 0
4-side-seal Pouch | Paper90+metOPP18 (Seda) | Seda | 2 | Paper | 90 | metallized OPP | 18 | unknown | serrated | 20 | 100 | 192 | 38.5 | 770 | 500 | [7 empty] | 0
4-side-seal Pouch | Paper90+metOPP18 (Seda) | Seda | 2 | Paper | 90 | metallized OPP | 18 | unknown | serrated | 20 | 100 | 192 | 38.5 | 770 | 500 | [7 empty] | 0
4-side-seal Pouch | Paper90+metOPP18 (Seda) | Seda | 2 | Paper | 90 | metallized OPP | 18 | unknown | serrated | 20 | 100 | 192 | 38.5 | 770 | 500 | [7 empty] | 0
4-side-seal Pouch | Paper90+metOPP18 (Seda) | Seda | 2 | Paper | 90 | metallized OPP | 18 | unknown | serrated | 20 | 100 | 192 | 38.5 | 770 | 750 | [7 empty] | 0
4-side-seal Pouch | Paper90+metOPP18 (Seda) | Seda | 2 | Paper | 90 | metallized OPP | 18 | unknown | serrated | 20 | 100 | 192 | 38.5 | 770 | 750 | [7 empty] | 0
4-side-seal Pouch | Paper90+metOPP18 (Seda) | Seda | 2 | Paper | 90 | metallized OPP | 18 | unknown | serrated | 20 | 100 | 192 | 38.5 | 770 | 750 | [7 empty] | 0
4-side-seal Pouch | Paper90+metOPP18 (Seda) | Seda | 2 | Paper | 90 | metallized OPP | 18 | unknown | serrated | 20 | 100 | 192 | 77 | 1540 | 200 | [7 empty] | 0
4-side-seal Pouch | Paper90+metOPP18 (Seda) | Seda | 2 | Paper | 90 | metallized OPP | 18 | unknown | serrated | 20 | 100 | 192 | 77 | 1540 | 200 | [7 empty] | 0
4-side-seal Pouch | Paper90+metOPP18 (Seda) | Seda | 2 | Paper | 90 | metallized OPP | 18 | unknown | serrated | 20 | 100 | 192 | 77 | 1540 | 200 | [7 empty] | 0
4-side-seal Pouch | Paper90+metOPP18 (Seda) | Seda | 2 | Paper | 90 | metallized OPP | 18 | unknown | serrated | 20 | 100 | 192 | 77 | 1540 | 500 | [7 empty] | 0
4-side-seal Pouch | Paper90+metOPP18 (Seda) | Seda | 2 | Paper | 90 | metallized OPP | 18 | unknown | serrated | 20 | 100 | 192 | 77 | 1540 | 500 | [7 empty] | 0
4-side-seal Pouch | Paper90+metOPP18 (Seda) | Seda | 2 | Paper | 90 | metallized OPP | 18 | unknown | serrated | 20 | 100 | 192 | 77 | 1540 | 500 | [7 empty] | 0
4-side-seal Pouch | Paper90+metOPP18 (Seda) | Seda | 2 | Paper | 90 | metallized OPP | 18 | unknown | serrated | 20 | 100 | 192 | 77 | 1540 | 750 | [7 empty] | 0
4-side-seal Pouch | Paper90+metOPP18 (Seda) | Seda | 2 | Paper | 90 | metallized OPP | 18 | unknown | serrated | 20 | 100 | 192 | 77 | 1540 | 750 | [7 empty] | 0
4-side-seal Pouch | Paper90+metOPP18 (Seda) | Seda | 2 | Paper | 90 | metallized OPP | 18 | unknown | serrated | 20 | 100 | 192 | 77 | 1540 | 750 | [7 empty] | 0
4-side-seal Pouch | Paper90+metOPP18 (Seda) | Seda | 2 | Paper | 90 | metallized OPP | 18 | unknown | serrated | 20 | 100 | 192 | 115.5 | 2310 | 200 | [7 empty] | 0
4-side-seal Pouch | Paper90+metOPP18 (Seda) | Seda | 2 | Paper | 90 | metallized OPP | 18 | unknown | serrated | 20 | 100 | 192 | 115.5 | 2310 | 200 | [7 empty] | 0
4-side-seal Pouch | Paper90+metOPP18 (Seda) | Seda | 2 | Paper | 90 | metallized OPP | 18 | unknown | serrated | 20 | 100 | 192 | 115.5 | 2310 | 200 | [7 empty] | 0
4-side-seal Pouch | Paper90+metOPP18 (Seda) | Seda | 2 | Paper | 90 | metallized OPP | 18 | unknown | serrated | 20 | 100 | 192 | 115.5 | 2310 | 500 | 5.6 | [6 empty] | 0
4-side-seal Pouch | Paper90+metOPP18 (Seda) | Seda | 2 | Paper | 90 | metallized OPP | 18 | unknown | serrated | 20 | 100 | 192 | 115.5 | 2310 | 500 | 6.2 | [6 empty] | 0
4-side-seal Pouch | Paper90+metOPP18 (Seda) | Seda | 2 | Paper | 90 | metallized OPP | 18 | unknown | serrated | 20 | 100 | 192 | 115.5 | 2310 | 500 | 5.9 | [6 empty] | 0
4-side-seal Pouch | Paper90+metOPP18 (Seda) | Seda | 2 | Paper | 90 | metallized OPP | 18 | unknown | serrated | 20 | 100 | 192 | 115.5 | 2310 | 750 | [7 empty] | 0
4-side-seal Pouch | Paper90+metOPP18 (Seda) | Seda | 2 | Paper | 90 | metallized OPP | 18 | unknown | serrated | 20 | 100 | 192 | 115.5 | 2310 | 750 | [7 empty] | 0
4-side-seal Pouch | Paper90+metOPP18 (Seda) | Seda | 2 | Paper | 90 | metallized OPP | 18 | unknown | serrated | 20 | 100 | 192 | 115.5 | 2310 | 750 | [7 empty] | 0
4-side-seal Pouch | Paper90+metOPP18 (Seda) | Seda | 2 | Paper | 90 | metallized OPP | 18 | unknown | serrated | 20 | 100 | 240 | 38.5 | 770 | 200 | 7.6 | [6 empty] | 0
4-side-seal Pouch | Paper90+metOPP18 (Seda) | Seda | 2 | Paper | 90 | metallized OPP | 18 | unknown | serrated | 20 | 100 | 240 | 38.5 | 770 | 200 | 9.3 | [6 empty] | 0
4-side-seal Pouch | Paper90+metOPP18 (Seda) | Seda | 2 | Paper | 90 | metallized OPP | 18 | unknown | serrated | 20 | 100 | 240 | 38.5 | 770 | 200 | 8.9 | [6 empty] | 0
4-side-seal Pouch | Paper90+metOPP18 (Seda) | Seda | 2 | Paper | 90 | metallized OPP | 18 | unknown | serrated | 20 | 100 | 240 | 38.5 | 770 | 500 | 8.2 | [6 empty] | 0
4-side-seal Pouch | Paper90+metOPP18 (Seda) | Seda | 2 | Paper | 90 | metallized OPP | 18 | unknown | serrated | 20 | 100 | 240 | 38.5 | 770 | 500 | 12 | [6 empty] | 0
4-side-seal Pouch | Paper90+metOPP18 (Seda) | Seda | 2 | Paper | 90 | metallized OPP | 18 | unknown | serrated | 20 | 100 | 240 | 38.5 | 770 | 500 | 10.7 | [6 empty] | 0
4-side-seal Pouch | Paper90+metOPP18 (Seda) | Seda | 2 | Paper | 90 | metallized OPP | 18 | unknown | serrated | 20 | 100 | 240 | 38.5 | 770 | 750 | 8.4 | [6 empty] | 0
4-side-seal Pouch | Paper90+metOPP18 (Seda) | Seda | 2 | Paper | 90 | metallized OPP | 18 | unknown | serrated | 20 | 100 | 240 | 38.5 | 770 | 750 | 14.7 | [6 empty] | 0
4-side-seal Pouch | Paper90+metOPP18 (Seda) | Seda | 2 | Paper | 90 | metallized OPP | 18 | unknown | serrated | 20 | 100 | 240 | 38.5 | 770 | 750 | 8.7 | [6 empty] | 0
4-side-seal Pouch | Paper90+metOPP18 (Seda) | Seda | 2 | Paper | 90 | metallized OPP | 18 | unknown | serrated | 20 | 100 | 240 | 77 | 1540 | 200 | 6.6 | [6 empty] | 1
4-side-seal Pouch | Paper90+metOPP18 (Seda) | Seda | 2 | Paper | 90 | metallized OPP | 18 | unknown | serrated | 20 | 100 | 240 | 77 | 1540 | 200 | 8.4 | [6 empty] | 1
4-side-seal Pouch | Paper90+metOPP18 (Seda) | Seda | 2 | Paper | 90 | metallized OPP | 18 | unknown | serrated | 20 | 100 | 240 | 77 | 1540 | 200 | 6.9 | [6 empty] | 1
4-side-seal Pouch | Paper90+metOPP18 (Seda) | Seda | 2 | Paper | 90 | metallized OPP | 18 | unknown | serrated | 20 | 100 | 240 | 77 | 1540 | 500 | [7 empty] | 0
4-side-seal Pouch | Paper90+metOPP18 (Seda) | Seda | 2 | Paper | 90 | metallized OPP | 18 | unknown | serrated | 20 | 100 | 240 | 77 | 1540 | 500 | [7 empty] | 0
4-side-seal Pouch | Paper90+metOPP18 (Seda) | Seda | 2 | Paper | 90 | metallized OPP | 18 | unknown | serrated | 20 | 100 | 240 | 77 | 1540 | 500 | [7 empty] | 0
4-side-seal Pouch | Paper90+metOPP18 (Seda) | Seda | 2 | Paper | 90 | metallized OPP | 18 | unknown | serrated | 20 | 100 | 240 | 77 | 1540 | 750 | 9.1 | [6 empty] | 0
4-side-seal Pouch | Paper90+metOPP18 (Seda) | Seda | 2 | Paper | 90 | metallized OPP | 18 | unknown | serrated | 20 | 100 | 240 | 77 | 1540 | 750 | 12.1 | [6 empty] | 0
4-side-seal Pouch | Paper90+metOPP18 (Seda) | Seda | 2 | Paper | 90 | metallized OPP | 18 | unknown | serrated | 20 | 100 | 240 | 77 | 1540 | 750 | 10 | [6 empty] | 0
4-side-seal Pouch | Paper90+metOPP18 (Seda) | Seda | 2 | Paper | 90 | metallized OPP | 18 | unknown | serrated | 20 | 100 | 240 | 115.5 | 2310 | 200 | 7.5 | [6 empty] | 0
4-side-seal Pouch | Paper90+metOPP18 (Seda) | Seda | 2 | Paper | 90 | metallized OPP | 18 | unknown | serrated | 20 | 100 | 240 | 115.5 | 2310 | 200 | 12.4 | [6 empty] | 0
4-side-seal Pouch | Paper90+metOPP18 (Seda) | Seda | 2 | Paper | 90 | metallized OPP | 18 | unknown | serrated | 20 | 100 | 240 | 115.5 | 2310 | 200 | 8.9 | [6 empty] | 0
4-side-seal Pouch | Paper90+metOPP18 (Seda) | Seda | 2 | Paper | 90 | metallized OPP | 18 | unknown | serrated | 20 | 100 | 240 | 115.5 | 2310 | 500 | [7 empty] | 0
4-side-seal Pouch | Paper90+metOPP18 (Seda) | Seda | 2 | Paper | 90 | metallized OPP | 18 | unknown | serrated | 20 | 100 | 240 | 115.5 | 2310 | 500 | [7 empty] | 0
4-side-seal Pouch | Paper90+metOPP18 (Seda) | Seda | 2 | Paper | 90 | metallized OPP | 18 | unknown | serrated | 20 | 100 | 240 | 115.5 | 2310 | 500 | [7 empty] | 0
4-side-seal Pouch | Paper90+metOPP18 (Seda) | Seda | 2 | Paper | 90 | metallized OPP | 18 | unknown | serrated | 20 | 100 | 240 | 115.5 | 2310 | 750 | 7.6 | [6 empty] | 1
4-side-seal Pouch | Paper90+metOPP18 (Seda) | Seda | 2 | Paper | 90 | metallized OPP | 18 | unknown | serrated | 20 | 100 | 240 | 115.5 | 2310 | 750 | 11 | [6 empty] | 1
4-side-seal Pouch | Paper90+metOPP18 (Seda) | Seda | 2 | Paper | 90 | metallized OPP | 18 | unknown | serrated | 20 | 100 | 240 | 115.5 | 2310 | 750 | 9 | [6 empty] | 1